## Sheet 1
Question 1: | What are your state’s acceptance requirements (gradation, etc.) for manufactured sand?
Alabama | Must meet the requirements for natural sand.
California | Excerpt from Std. Spec: “Fine aggregate must consist of natural sand, manufactured sand produced from larger aggregate, or a combination of these. Manufactured sand must be well graded.”
Colorado | Same requirements as natural sands.
Florida
Georgia
Idaho
Illinois
Illinois Tollway | The Illinois Tollway accepts manufactured sand based on the gradation produced and the aggregate quality. See attached special provisions for modifications to IDOT standards to make it optional to the suppliers. The manufactured sand must also come from and IDOT approved source.
Indiana | Not allowed in concrete.
Iowa | Not allowed in concrete.
Kansas | Most of the Man Sand in Kansas is for the Intermediate (or Third) Aggregate described below.
d. Intermediate Aggregate for Concrete.
(1) Composition. Provide intermediate aggregate for mixed aggregates (IMA) that is crushed stone, natural
occurring sand, or manufactured sand meeting the quality requirements of subsection 1102.2a.
(2) Product Control. Provide IMA grading when necessary to provide a combined aggregate gradation
meeting subsection 1102.2b.
When using Man Sand for the Fine Aggregate, it has to meet all the requirements of the Natural Sand.
http://www.ksdot.org/Assets/wwwksdotorg/bureaus/burConsMain/specprov/2015/1102.pdf
Louisiana
Michigan | Stone sand physical requirements are the same as natural sand with exception that the LBW is 1 percent higher 0-4 versus 0-3 percent.
Minnesota | Not allowed in concrete.
Missouri
Montana
Nebraska | Not allowed in concrete.
Nevada
(a) Aggregates tested & showing color darker than the standard shall be rejected unless they pass the "Mortar Making Properties" test (ASTM C87).
(b) This test shall only be required should samples of fine aggregate fail to pass the organic impurities test. Fine aggregate failing in the test for organic impurities (AASHTO T 21) may be used provided that when tested for effect of organic impurities on strength of mortar, the relative strength at 7 and 28 days calculated according to ASTM C87 is not less than 95%.
New York | NYSDOT allows the use of manufactured sand. We sample and test it as we would any sand source. In addition to concrete sand gradation requirements, we test for magnesium sulfate loss (NYSDOT 207), organic impurities (AASHTO T-21), and color. We have some wording regarding deleterious substances, clay, loam, and chloride ion producers.
North Carolina
North Dakota | Not allowed in concrete.
Ohio | The sand must come from a certified aggregate supplier based on ODOT Supplement 1069 (see link below).
http://www.dot.state.oh.us/Divisions/ConstructionMgt/Specification%20Files/1069_07202012_for_2013.PDF
Oklahoma | Not allowed in concrete.
Pennsylvania | Same gradation & testing as natural sand.
Rhode Island | Must meet AASHTO M6 requirements. Our acceptance requirements are the same for natural and manufactured sands.
South Dakota | Not allowed in concrete.
Tennessee | See manufactured sand acceptance requirements below.
903.01 Fine Aggregate for Concrete
For portland cement concrete or slag modified portland cement concrete, provide aggregate conforming to AASHTO M 6, with the following exceptions and additions:
1. The option regarding alternate freeze-thaw tests for soundness is waived.
2. The fine aggregate shall be washed in the processing operations.
3. Process fine aggregate, manufactured from limestone or dolomite, from material that has been scalped to remove quarry fines and that has a percentage of wear, as determined in accordance with AASHTO T 96, of not greater than 40. The fine aggregate, when subjected to five cycles of Sodium Soundness test, AASHTO T 104, shall have a weighted loss of not more than 10%.
4. The amount of deleterious substances shall not exceed the limits specified in Table 903.01-1.
5. Provide fine aggregate that is well graded from coarse to fine within the limits specified in Table 903.01-2.
6. For use in flowable mortar, provide fine aggregate meeting the above requirements, except the gradation shall be as specified in Table 903.01-3.
Texas
Utah | Utah allows manufactured sand as long as it meets the requirements of AASHTO M6. Fines must meet the following gradation: sieve size % passing 3/8 100 no. 4 95-100 no. 16 45-80 no. 50 10-30 no. 100 2-10 no. 200 0-3
Washington
Wisconsin
Question 2: | Has your state experienced any performance issues with concrete made from manufactured sand? If so, please elaborate.
Alabama | Not that I'm aware of.
California | Not that I know of.
Colorado | Colorado does not currently use manufactured sand for concrete.
Florida
Georgia
Idaho
Illinois
Illinois Tollway | Concrete made with manufactured sand been produced at numerous facilities for trial batches used with research to develop the attached special provision. It has been produced and used for hand poured temporary pavements and for slip formed median barrier wall at several locations on the Tollway system. The hand poured placements had adequate workability and no performance issues. The slip formed placement had tearing noted at some locations and the contractor discontinued use of the mix shortly after placement started.
Indiana | N/A
Iowa | N/A
Kansas | Mostly placement issues. With all the angular material replacing the round sands, it becomes a very harsh mix to finish.
Louisiana
Michigan | Polishing.
Minnesota | N/A
Missouri
Montana
Nebraska | N/A
Nevada | No.
New York | I am unaware if there are any. It’s not as commonly used as natural sand.
North Carolina
North Dakota | N/A
Ohio | None.
Oklahoma | N/A
Pennsylvania | Not that I know of. The current rules have been in place a very long time.
Rhode Island | No.
South Dakota | Last time it was used was over 20 years ago, I remember hearing about ASR issues and workability/high W/C ratio issues.
Tennessee | I am unaware of any specific performance issues with manufactured sand.
Texas | No.
Utah | No.
Washington
Wisconsin
Question 3: | Does your state place any restrictions on the usage of manufactured sand in concrete? (Ex: prohibiting sand made from specific aggregate types, maximum substitution percentage, etc.)
Alabama | Not allowed in any frictional surface.
California | Only what is mentioned in response to Item 1.
Colorado | N/A
Florida
Georgia
Idaho
Illinois
Illinois Tollway | The manufactured sand must be from an IDOT approved source meeting one of the gradations shown below and quality requirements shown on the attached special provision. In accordance with the IDOT standards, an FA-20 manufactured sand gradation is permissible for up to 100% of the fine aggregate in any IDOT mix (bridge deck, structure, pavement, etc.) used on the Tollway system. The Tollway goes further and allows FA-05, FA-06, FA-20, and FA-21 gradations of manufactured sand to be used to some extent in concrete pavement mixes. FA-05, FA-06, and FA-21 can replace up to 75% of the natural sands in a Tollway pavement mix design (optimized and ternary).
Indiana | Not allowed in concrete.
Iowa | Not allowed in concrete.
Kansas | Not at this time.
Louisiana
Michigan | Michigan does not permit the use of quarried carbonate stone sand for concrete applications subject to vehicular traffic.
Minnesota | Not allowed in concrete.
Missouri
Montana
Nebraska | Not allowed in concrete.
Nevada | No, conformance to the above-mentioned "Source Requirement Tests" is all that is required.
New York | Blending sources of sand, whether natural or manufactured, requires specific approval from “the Department.”
North Carolina
North Dakota | Not allowed in concrete.
Ohio | Natural sand is required for all riding surfaces (approach slabs, pavements, and bridge decks)
Oklahoma | Not allowed in concrete.
Pennsylvania | It must be the primary product of a crushing operation and sized by a sand classifier. Limestone sand is not allowed for concrete wearing surface mixes. Fine aggregate manufactured from steel slag is not allowed in concrete.
Rhode Island | No.
South Dakota | Not allowed in concrete.
Tennessee | We do not allow manufactured sand for any of our concrete riding surfaces.
Texas | In all concrete subject to direct traffic, manufactured sand must have an acid insoluble residue of at least 60% by weight when tested in accordance with Tex-612-J.
Utah | No.
Washington
Wisconsin
Question 4: | If your state has conducted any research involving the use of manufactured sand in concrete, please share a link.
Alabama | N/A
California | Not that I know of.
Colorado | N/A
Florida
Georgia
Idaho
Illinois
Illinois Tollway | The Tollway has conducted research through CTL Group labs and various QA labs in the past 18 months, however we don’t have a report available at this time. The study was discontinued when Contractors showed no interest in using manufactured sands in their mix designs for pavement. We have power point presentations that have been given at national ACI conferences and at the TRB the last 2 years that summarizes the study. Notify me if a copy of the presentations are desired.
Indiana | N.A
Iowa | N/A
Kansas | Nothing to share.
Louisiana
Michigan | Many years ago, research was conducted on the polishing potential, based on field cases of polished pavements.
http://www.michigan.gov/documents/mdot/R-169_440224_7.pdf
Minnesota | I am not aware of any research conducted related to this topic in Minnesota either.
Missouri
Montana
Nebraska | N/A
Nevada | No.
New York | No.
North Carolina
North Dakota | N/A
Ohio | I am not aware of any research involving the use of manufactured sand.
Oklahoma | N/A
Pennsylvania | None.
Rhode Island | No.
South Dakota | N/A
Tennessee | I am unaware of any research on this topic.
Texas | http://library.ctr.utexas.edu/ctr-publications/0-6255-1.pdf
Utah | No.
Washington
Wisconsin