## Sheet 1
Questions: | What are your requirements for a mechanical splice? |  |  | If you have a slippage requirement, how is it handled with offset bar splices such as BarSplice Double Barrel Screwlok as opposed to end to end splices?
| tension | Slip | Fatigue
Alabama | at least 125 percent of the specified yield strength | No slippage requirement.
California | Varies -Service splices 80ksi, ultimate splices meet the requirements of "AUTHORIZATION AND ACCEPTANCE CRITERIA FOR MECHANICAL COUPLERS ON ASTM A 706 REINFORCING STEEL" | Varies - # 4 to 6 = 0.020", #7 to 9 = 0.028", #10 & 11 = 0.036", #14 = 0.048, #18 = 0.060" | Per Caltrans Test method CT670 | Same
Colorado |  | At this point we do not have a slippage criteria but we'll consider adding one.
Florida
Georgia
Idaho | 125 % of yeld strength of the bars | maximum of 0.045 in. Measure distance between gauge points at 3000 psi and measure again after loading to 90 % of yield strength and relaxed to 3000psi.
Illinois | at least 125 percent of the specified yield strength of the bars to be spliced.
Illinois Tollway
Indiana | Threaded Tie Bar Assemblies - 125% of the specified yield strength of the bar used. Splicing Systems - 150% of the yield strength of the bar used | There is no slippage specification. |  | For offset systems, we prohibit their use in axial applications. We permit them only for ring and spiral reinforcement.
Iowa | 125% of the specified yield strength of the bars being spliced both before and after fatigue loading | Maximum slip of coupler after being loaded to 30,000 psi (210 MPa) tension and unloaded to 3000 psi (21 MPa) tension: For bar sizes up to # 14 - 0.01 inches, for # 18 bars - 0.03 inches | Withstand 80,000 cycles of fatigue tensile loading from 5000 psi (35 MPa) to 30,000 psi (210 MPa) at a maximum frequency of 5 cycles per second
Kansas
Louisiana
Michigan | 125 percent of the reinforcing bar’s yield strength,150% for high strength | High strength -slip no more than 0.01 inch for bar sizes up to #14, and no more than 0.03 inch for bar size #18 | 12,000 psi tension at greater than 1,000,000 cycles, 18,000 for high strength
Minnesota
Missouri | Missouri requires the mechanical splice to be at least 125% of the specified yield strength of the bar. | Missouri does not have a slippage requirement.
Montana | yield strength minimum of 125% of the reinforcement. | No slippage requirement.
Nebraska | Mechanical rebar splices shall develop at least 125 % of the yield tensile strength of the bar | No slippage requirement.
Nevada | 95% of the yield tensile strength of the bar. | No slippage requirement.
New York | Strength of the splice must be at least 90% of ultimate strength. | At 50% of yield strength of the bar, the maximum slip is 0.010 inch and at least 70% of that slip must occur in the first cycle. At 90% of yield, the maximum slip is 0.018 inch.
North Carolina | 125% of the required minimum yield strength | There is no references to slippage so I think if we have slippage the splice would fail
North Dakota
Ohio | capable of developing 125 percent of the yield strength of the connected bars | For bar sizes up to No. 14: 0.01 in. (0.25 mm), For No. 18 bars: 0.03 in. (0.76 mm)
Oklahoma | 125 percent of the Contract required yield strength of the reinforcing steel
Pennsylvania | 90 % of ultimate tensile strength. 125% of yield strength | Varies- #3 to 6 =0.010", #7 to 9=0.014", #10 & 11 = 0.018, #14 = 0.024", #18 = 0.030" | Fatigue resistance - 0.05" max slip
Rhode Island | at least 125 percent of the specified yield strength of the bar being spliced, required for bars greater than # 11. | No slippage requirement.
South Dakota | Mechanical splice devices or couplers must be capable of developing 125% of the reinforcing bar’s yield strength. | No slippage requirement.
Tennessee
Texas | Again on the same specimen, perform a tensile test. The maximum breaking strength must exceed 125% of the yield strength. | Slip must not exceed 0.010 in. for no. 4 bars thru no. 14 bars, inclusive, and the slip must not exceed 0.030 in. for no. 18 bars. | On the same specimen, put 80,000 cycles at 25 ksi stress range (5 ksi to 30 ksi). | Luckily for us, no producer has asked for their offset couplers to be used on a TxDOT project or to be placed on our preapproved list.
Utah | Service strength bars -capable of developing in tension 125 percent of the specified yield strength of the reinforcing bar, Ultimate strength bars -capable of developing in tension 150 percent of the specified yield strength of the reinforcing bar | No slippage requirement.
Washington
Wisconsin | WisDOT requires mechanical splices to develop at least 125% of the yield strength of the rebar. For threaded couplers, we accept based upon certified report of tests from the vendor. For alternate systems (anything else), we require in-house lab testing of three sets of splices for each size to be used on a project. | We currently do not have a requirement for slippage. However, I believe that this is a weakness in our specifications.