## Sheet 1
Question 1: | Illinois DOT is interested in haul time specs for non-agitating trucks. Any comments you have regarding issues with your specs are also appreciated…
Alabama | We actually do not specify a different time limit for non-agitating trucks vs transit mixers. The following are our requirements: FWIW, we also require the concrete to be completely discharged from transit mixers in 300 revolutions or less.
California | If you use a truck mixer or agitator to transport the concrete to the delivery point, comply with the following limits: 1. Complete the discharge within 1.5 hours or before 250 revolutions of the drum or blades, whichever occurs first, after introducing the cementitious materials to the aggregates. 2. Under conditions contributing to quick stiffening of the concrete, or if the concrete temperature is 85 degrees F or above, the time allowed may be less than 1.5 hours. 3. If you use an admixture to retard the set time: 3.1. Concrete temperature must not exceed 85 degrees F 3.2. Time limit is 2 hours 3.3. Revolution limit is 300 If you use nonagitating hauling equipment to transport the concrete to the delivery point: 1. Complete the discharge within 1 hour after introducing the cementitious materials to the aggregates 2. Under conditions contributing to quick stiffening of the concrete, or if the concrete temperature is 85 degrees F or above, complete the discharge within 45 minutes after introducing the cementitious materials to the aggregates
Colorado | Colorado limits this to 60 minutes. Generally this time is rarely reached and concrete is deposited much sooner for fear that the concrete would set and could not be deposited or passed through the paver.
Florida | [FDOT] specifications do allow up to 75 minutes if a Type D, G or Type II admixture is used in the mixture and the concrete plant can demonstrate its ability to deliver the concrete with in the plastic properties tolerances for that mix.
Georgia
Idaho
Illinois | Currently, we limit such haul times to 30 minutes (ready-mix or agitating trucks are allowed 1-1.5 hrs depending on concrete temp and retarder use).
Illinois Tollway
Indiana | The INDOT spec for QC/QA PCCP is listed below. When the concrete temperature is 90°F or above, discharge from non-agitating equipment shall be completed within 30 minutes of mixing the water, cement, and aggregates. For concrete temperature below 90°F, discharge from non-agitating equipment shall be completed within 45 minutes of mixing the water, cement, and aggregates. The concrete temperature shall be measured in accordance with ASTM C 1064 at the point of delivery. A watertight cover shall be used for a truck agitator and non-agitating equipment. The concrete shall be incorporated into the paving equipment within 15 minutes of discharge by the truck mixer, truck agitator, or non-agitating equipment. Discharge from a truck agitator or a truck mixer shall be completed within 90 minutes of mixing the water, cement, and aggregates.
Iowa | 30 minutes from batching to discharge for non-agitated trucks in Iowa; can be extended up to 60 minutes with the use of a retarder and the Engineer’s approval.
Kansas
Louisiana
Michigan | Elapsed Time. Do not exceed the time limits specified in Table 601-1 from the time of charging the mixer to complete concrete discharge. Charging begins when the cement contacts the mixing water or damp aggregates. For agitating units and truck mixers, if the time from charging the mixer to complete discharge may exceed 30 minutes, continuously agitate the concrete.
Minnesota | The Contractor may transport Type 3 concrete (which means air entrained) in non agitating equipment if the concrete is discharged within 45 min of batching. Generally no issues – if it gets stuck in the truck or comes out as it is starting to set – they would get a bobcat or shovels and dig it out.
Missouri | For truck mixed concrete, concrete is limited to 300 revolutions. For concrete transported by non-agitating equipment, Missouri does not have specified time limits. Around 2007, MoDOT senior management deemed having specified time limits as a method specification and it needed to be removed from the Standard Specifications. The following requirements were added to specifications describing the needed performance: 1) Concrete placement with minimum handling 2) All handling and discharge occurs prior to initial set of the concrete Shown below Section 501.8.8 and Section 501.8.9 that address discharge times: As you can imagine, there is a lot of subjectivity involved with these requirements. The time limits you mention below are very similar to limits Missouri use to specify prior to 2007 and are still used indirectly in the field. When these time limits are exceeded in the field, inspector begins monitoring concrete placement very closely for signs of initial setting. At a minimum, I would recommend following the ACI requirements.
Montana
Nebraska | Concrete shall not be kept in non-agitating trucks (i.e., dump trucks) more than 30 minutes.
Nevada | NevadaDOT allows 45 min. in non-agitated delivery trucks. In addition, we allow longer haul times if the Contractor request in writing to extend haul time with hydration stabilizers. [In answer to a followup question re: hydration stabiliser acceptance: Our specification states that if you intend to use it, it must show on the mix design submittal during the approval process. This goes for everything except hydration stabilizer. If it is not on the mix design, hydration stabilizer is the only admixture we can approve by a written request from the Contractor. Almost always, it is already in the mix design. We require that addition of hydration stabilizer follow the Manufacturer’s recommendations.]
New York
North Carolina | Transport concrete to the point of placement either in a truck agitator, a truck mixer operating at agitating speed or in non-agitating equipment meeting the provisions below. Bottom or belly dump equipment is prohibited. Provide and secure material covers on the equipment bodies for protection against detrimental environmental conditions. Prevent the accumulation of hardened concrete in the delivery vehicles. Discharge all flushing water before charging with the next concrete load. When using non-agitating hauling equipment, provide bodies which are smooth, watertight, metal containers with rounded internal corners equipped with vibrators and gates to discharge the concrete without segregation or damage. For concrete hauled in a transit mix (ready mix) truck, use Table 1000-2 to determine the maximum elapsed time. For concrete hauled in other equipment, the elapsed time shall be 60 minutes or less, unless otherwise approved. Define the “elapsed time” as the period from first contact between mixing water and cement until the completion of the entire operation including placing, finishing, micro-surfacing and any necessary corrective work. Deliver the concrete to the work site in a thoroughly mixed and uniform mass. If at discharge, the concrete is not thoroughly mixed and homogeneous, the hauling distance, charging sequence, size of load, mixing time or any combination thereof shall be altered to meet these requirements; otherwise, use other equipment capable of delivering a thoroughly mixed and uniform concrete mass.
North Dakota
Ohio | Current Ohio DOT spec allows for discharge to be completed within 90 minutes after cement comes in contact with water.
Oklahoma | For pavement we allow 1 hr. from the time if introduction of water to the cement and aggregates in section 414 of our specifications. For structures it is dependent on the type of cement and retarders used but is from 1 to 1.5 as called out in specification section 509.
Pennsylvania | In PA the only requirement that we have that would govern the haul time allowed for non-agitating trucks is “Do not use concrete that has exceeded 45 minutes without agitation.”
Rhode Island | 1. Time and Rate. The time elapsing from the time water is added to the mix until the concrete is in the forms at the site of the work shall not exceed 90 minutes when hauled in truck-mixers or truck-agitators, or 30 minutes when concrete is hauled by nonagitating equipment. Concrete not discharged into its final place within 90 minutes (30 minutes when using nonagitating equipment) after batching shall be wasted at no additional expense to the State, even if a retarder is used. The rate of discharge of mixed concrete from transit mixers or agitators shall be controlled by the speed of rotation of the drum in the discharge direction with the discharge gate fully open. These limits shall not be exceeded. If the discharge of concrete is accomplished by tilting the body, the surface of the load shall be restrained by a suitable baffle to prevent segregation.
South Dakota | Delivery Requirements: The rate of delivery of concrete shall be uniform. When concrete is continuously agitated in the hauling unit, the concrete shall be discharged within 90 minutes after the cement has been placed in contact with the aggregates and discharged and screeded within 105 minutes. When the concrete temperature is 85°F or above, the time limitation shall be reduced to discharged within 45 minutes and discharged and screeded within 60 minutes. When concrete is not continuously agitated in the hauling unit, the concrete shall be discharged within 45 minutes after the cement has been placed in contact with the aggregates and discharged and screeded within 60 minutes. When the concrete temperature is 80°F or above, the time limitation shall be reduced to discharged within 30 minutes and discharged and screeded within 45 minutes.
Tennessee
Texas
Utah | UDOT Haul time specs are temperature limited as follows: Within 90 minutes below 80 degrees F Within 75 minutes between 80 - 85 degrees F Within 60 minutes above 85 degrees F
Washington
Wisconsin | WisDOT has the following specs for delivery and discharge time allowed for concrete delivered in non-agitating vehicles: • 30 minutes if concrete temp is 85 F or higher at placement, and the contractor does not use a department-approved retarder • 45 minutes if concrete temp is 60 to less than 85 F at placement , and the contractor does not use a department approved retarder • 60 minutes if concrete temp is less than 60 F at placement • 60 minutes if concrete temp is 60 F or higher at placement and the contractor uses a department-approved retarder