## Sheet1
Pull-Out Test for Lane Ties
NCC Query
State | 1. Does your state require lane tie pull-out resistance testing for cast in place lane ties? | If yes, what are the specification requirements for testing? | Does your state require lane tie pull-out resistance testing for adhesive anchored lane ties? | If yes, what are the specification requirements for this test? | Additional Comments
Alabama | No | / | Yes | 7200 lbs minimum as determined by ALDOT-366 | Requirement listed in 450.03(j)4 in Spec Book
California | No | / | No | /
Colorado | Yes | When tie bars are placed in plastic state concrete or drilled and epoxied into a construction joint, and if required by the Engineer, the Contractor shall demonstrate by testing at least 15 of the tie bars that the bar pullout resistance is at least 11,250 pounds with slippage of 1/16 inch or less. If two or more tie bars do not meet the required pullout resistance, then another 15 tie bars shall be tested. If any of the second 15 do not meet the required pullout resistance, then all remaining tie bars shall be tested. The Contractor shall perform additional pullout tests and take corrective action when and as directed. All steps taken to test bars, and to correct, repair or replace failed tie bars and the surrounding failed area shall be at the Contractor’s expense. Concrete strength shall have a compressive strength of at least 2500 psi before testing. ASTM E488 shall be used for performing pullout testing. | Yes | Identical as "Cast in Place." See "Cast in Place" specification requirements.
Florida | No | / | No | /
Georgia | No | / | No | /
Idaho | No | / | No | /
Illinois | No | / | Yes | 1. Tie bars installed in preformed or drilled holes shall be installed with an approved non-shrink grout or chemical adhesive providing a minimum pull-out strength of 11,000 lbs for No. 6 bar or 19,750 lbs for No. 8 bar. The Contractor shall test 5 percent of the first 500 bars installed; no further installation will be allowed until that testing is complete and satisfactory. Testing frequency shall be 0.5 percent of all bars installed thereafter. For each bar that fails, two more chosen by the Engineer shall be tested, and each bar that fails shall be reinstalled and retested. The test shall be according to ASTM E 488 and performed within 72 hrs of installation. | The requirements for cast-in-place tie bars are that the bar shall be 30 in. long, straight, and in the proper location
Indiana | No | / | No | /
Iowa | Yes | We do not have spec language for CIP pull-out resistance. We have checked some in the field with varying results depending on how well they were placed. | Yes | Pull-out resistance is only tested for material approval. We have no language for field requirements.
Kansas | No | / | No | /
Michigan | Yes | See Table 602-1 in Standard Specifications for Construction. Space and install lane ties to meet the pull-out resistance shown in the table. If the one day test results from the pull-out test meet specifications, the Engineer will determine if further testing is needed. If the average pull-out test is less than the minimum requirements, install epoxy-anchored lane ties at no cost to the Department. | Yes | Do not perform lane tie pull-out tests until the concrete has attained a flexural strength of 550psi [653 psi for certain torque anchors]. Select a minimum of 15 samples for testing. Samples should be selected from various portions of the project, and scattered throughout the available area. Any areas where there have been changes in method of installation, changes in personnel, changes in equipment, or equipment malfunction should be tested. The number of times that a job must be checked will be determined by the Construction/Project Engineer based on the amount of bulkhead joints with anchoring devices.
Minnesota | No | / | No | / | We are more concerned when they drill and grout/epoxy in tie bars after the fact. We advise the inspectors to kick the tie bar or use a mallet to hit the tie bar. If they are loose, we require them to correct the issue.
Missouri | No | / | No | / | Tie bar placement: Standard Specification is 502.4.7, Engineering Policy Guide (i.e. construction manual) is 502.1.4.5 (Sec 502.4.7)
Montana | No | / | No | /
Nebraska | No | / | No | /
New York | No | / | No | /
North Carolina | No | / | No | /
Ohio | No | / | No | /
Oklahoma | No | / | No | / | Concerned with the drilled and epoxied ties, but currently do not have a test requirement.
Pennsylvania | No | / | No | /
Rhode Island | No | / | No | /
South Dakota | No | / | Yes | Minimum pull requirement of 8,200 lbs. The Contractor shall load test 5% of the first 500 tie bars that are drilled and epoxied in place. Pull Testing is required on 0.5% of the bars installed after the initial 500. Equipment and methods shall conform to ASTM E488. All tests shall be performed within 72 hours of installation. | We use size #5 tie bars spaced at 30 inches for drill and epoxy installation.
Texas | Yes | We commonly use multiple piece tie bar which are cast in place with no pull-out testing. Single piece tie bars freshly inserted require verification testing, but this method or verification testing is not commonly done. See adhesive anchor requirements. | Yes | Verify that tie bars that are drilled and epoxied or mechanically inserted into concrete at longitudinal construction joints develop a pullout resistance equal to a minimum of 3/4 of the yield strength of the steel after 7 days. Test 15 bars using ASTM E488, except that alternate approved equipment may be used. All 15 tested bars must meet the required pullout strength. Perform corrective measures to provide equivalent pullout resistance if any of the test results do not meet the required minimum pullout strength. Repair damage from testing. Acceptable corrective measures include but are not limited to installation of additional or longer tie bars. | For drilled and epoxied tie bars, we found that a 10” embedment length will meet the pull-out requirements if the installation is done properly
Washington | No | / | No | /