## Sheet 1
Use of Accelerators in Precast Concrete
Question | Does anyone allow accelerators in precast concrete? If no, why not? If yes, have you seen any detrimental effects of using accelerators?
Alabama | We do not prohibit accelerators in precast concrete products, but to my knowledge, we have not had an instance where a producer needed/requested to use one.
California | Fabricators often do use accelerator admixtures in their concrete mix. We maintain a list of “Approved Chemical Admixtures For Use In Concrete” . We verify the admixture during the mix design review process. To this date and based on our best knowledge we have not seen any harmful effects due to accelerator admixtures on structural concrete (girders, piles, box culverts,...).
Colorado | We do allow accelerators in our precast prestressed concrete girders (NC 534 Pozzolith generally). Accelerators in other bridge precast elements may be allowed on a case by case basis. On the few precast non-prestressed bridge elements that I have seen (abutments, pier caps and columns), we did not allow accelerators. To date I have not seen any detrimental effects of using accelerators. I have not checked with MSE or Sound Wall suppliers but will inquire and let you know. SEMA Precast supplies a lot of our MSE and Soundwall panels as well as concrete barrier Type 7. So accelerators are used in these, too. No detrimental effects that I am aware of.
Florida | Our Spec allows accelerators in drainage and incidental structures. Accelerators are not allowed in large structural elements due to the greater volume of concrete that may be used. The higher temperatures associated with the accelerators may lead to shrinkage cracking when large elements are placed. (Thanks – do you have any data showing this is known to happen? It is more anecdotal and precautionary measure. Larger pre-cast structures are typically cast outside in an uncontrolled environment. Even if the pre-cast structures are covered, the temperature is typically not controlled. Elevated ambient temperatures in addition to the extra heat provided by the accelerators may create the potential for shrinkage cracking.)
Georgia | N/A
Idaho | N/A
Illinois | My understanding is our precasters will often use non-chloride accelerators in cold temperatures (although we allow them to use accelerators regardless of temperature). I am not aware of any associated problems.
Illinois Tollway | N/A
Indiana | N/A
Iowa | We don’t have anything specifically disallowing it. They typically try to use Type III cement or steam curing to turn beds faster. Probably not a need for an accelerator with Type III or steam curing, so they haven’t asked.
Kansas | N/A
Louisiana | Louisiana does allow the use of non-chloride accelerators in precast and prestressed elements, but prestress producers do not use it regularly since they have noticed finishability issues with it. Many of our precasters use it for wet casting catch basins and they have not reported any issues with those.
Michigan | Michigan has not installed any precast panels that have used accelerators in the concrete mix.
Minnesota | N/A
Missouri | N/A
Montana | N/A
Nebraska | N/A
Nevada | NDOT would approve the use of accelerators in precast concrete if it was specifically requested and the stated amount used on the stamped mix design was proven in a trial batch. Because accelerators use a much higher dosage amount than typical concrete admixtures it would be required to make adjustments to the water/cement ratio. Besides precast pipe or precast box, Nevada has not used a lot of precast concrete and I do not recall any detrimental effects of using accelerators in precast concrete.
New York | NYSDOT allows the use of NYSDOT-Approved non-chloride accelerators in precast construction. There are no detrimental effects to report. Here is our list of approved materials. https://www.dot.ny.gov/divisions/engineering/technical-services/technical-services-repository/alme/pages/150-1.html
North Carolina | N/A
North Dakota | N/A
Ohio | N/A
Oklahoma | N/A
Pennsylvania | N/A
Rhode Island | N/A
South Dakota | N/A
Tennessee | N/A
Texas | N/A
Utah | N/A
Washington | N/A
Wisconsin | Yes, Wisconsin allows it, and no, I have not seen any problems.