## Sheet1
Tie Bar Placement Survey by Nebraska
State Response Rep | Does your agency allow hand placement of tie bars in the slab edge under any circumstances? | Does your state require the tie bars to be placed mechanically? | Does your agency conduct tie bar pullout tests?
Craig Landefeld, P.E. Construction Pavement Engineer Office of Construction Administration 1980 West Broad Street (Mail Stop 5190) Columbus, OH 43223 (614) 644-6622 Fax: (614) 644-7175 Cell: (614) 562-1692 Craig.landefeld@dot.state.oh.us | Our specification does not allow hand placement but it has been waived on some small pours or areas that were not accessible | Ohio specifications require approved mechanical placement during consolidation or secure them using approved rigid chairs or supports. | We have performed testing for new alternate products but not as a QC or QA type of testing on projects. Ohio has had several issues with placement of tie bars inserted at the center of paver for wider pours. We have found these inserted tie bars are systematically nowhere close to the plan location.
Colorado Eric Prieve <eric.prieve@state.co.us> | yes | no | yes
NY DOT Cuerdon, William (DOT) <William.Cuerdon@dot.ny.gov> | New York State does not allow “push-in” longitudinal joint ties between lanes placed separately, either by hand or by paver throw. In a slipform operation, we require the contractor to drill and anchor (with chemically curing anchoring material) one-piece ties (10” in, 18” out, 24” max spacing). In fixed-form paving we allow a contractor option of the same drill and anchor as in slipform paving, or multiple-piece ties with thread sealing compounds. Between lanes placed simultaneously, we allow tie inserters (provided the contractor demonstrates acceptable placement capability) or we require one-piece ties in baskets, similar to transverse joints supports. No “P stakes.” We did conduct pull-out tests back in the late 1990’s to satisfy ourselves that drill and anchor was acceptable when compared to “push-ins.” The difference was so marked, we stopped push-ins.
John F. Staton, P.E. Concrete Operations and Materials Engineer Construction Field Services Division Michigan Department of Transportation Statonj@michigan.gov | No. | Yes. “Install lane ties using approved chair or mechanical devices. Do not place lane tie bars in the concrete by hand methods.” | Yes. Our Standard Specifications require pull out testing for concrete pavement construction/reconstruction projects.
Mark E. Felag, P.E. Managing Engineer (Materials and Quality Assurance) Rhode Island Department of Transportation Two Capitol Hill – Room 022 Providence, Rhode Island 02903 O: 401-222-2524, Ext. 4130 F: 401-222-3489 E: mark.felag@dot.ri.gov | We usually do not produce concrete pavements.
"Masten, Maria (DOT)" <maria.masten@state.mn.us> | No, however I know it has been done on occasion. | Our spec states: Provide and place reinforcement bars on chairs, in stakes, utilizing tie bar basket assemblies or by appropriate equipment for depressing the bars to the specified location. For slipform paving, stake the tie bar steel to the roadbed, or use a mechanical device attached to the spreader or paver to place tie bar steel required for L1T joints as shown on the plans. Space and depress the tie bar steel to the depth and location shown on the plans. Do not place tie bars over a dowel bar assembly. | Not unless there is a concern about consolidation around the tie bars.
Neal W. Fannin P.E. ¦ Pavement Materials Engineer Pennsylvania Department of Transportation Bureau of Project Delivery Innovations and Support Services Division 81 Lab Lane ¦ Harrisburg, PA 17110 Phone: 717.775.8099 ¦ Cell: 717.480.8364 www.dot.state.pa.us | Yes, but the placement must be by a consistent method outlined in the QC plan. | No | Yes see below Place tie bars as indicated or directed. The Representative will select 15 tie bars from the first day’s concrete placement according to PTM No. 1. Test each selected tie bar for pull-out resistance after the concrete has attained a compressive strength of 3,500 pounds per square inch, or epoxy anchoring material has met manufacturer’s requirements. Use a center-pull hydraulic jack with a load measuring gage and bearing ring capable of testing each tie bar to 12,000 pounds or to a 1/32-inch slippage. Do not use jack and gage having a calibration date older than 6 months. Record the gage reading at point of slippage or 12,000 pounds, whichever occurs first. Determine the average of pull-out test results. Divide pull-out test average by the tie bar spacing to determine pull-out resistance of tie bars, in pounds per cubic foot, for compliance with Table B. If the pounds per cubic foot is not in compliance with Table B, replace failed tie bars or install additional tie bars until compliance with Table B is attained, at no additional cost to the Department. Install additional tie bars from the center of slab out in an approved pattern. Do not install additional tie bars within 30 inches of a transverse joint. Do not construct adjacent lanes until the tie bars comply with Table B. Perform additional testing as directed.
Andy Naranjo <Andy.Naranjo@txdot.gov> | Not allowed, but has been done on a few projects with questionable results. Most contractors use multi-piece tie bars. | Not required but allowed. | Only for tie bars that are dilled and epoxied into existing concrete, so this is rarely done.
Kevin D. Merryman, P.E. PCC Field Engineer Office of Construction and Materials Iowa Department of Transportation 800 Lincoln Way Ames, IA 50010 (515) 239-1848 | Yes. We permit tie bars to be inserted by hand through a trailing side form on the finishing machine. It is felt that the vibration imparted into the concrete through the side form consolidates the concrete enough to provide adequate pullout strength. Random pullout testing has verified that is the case. Tie bar diameter, length, and spacing all factor into this, so I would note that we typically use 30 inch long #5 bars at 30 inch spacing between full depth slabs and 30 inch #4 bars at 30 inch spacing between mainline and our 7 inch PCC shoulders. | No | Occasionally when we feel there is a problem. This usually occurs when we discover a contractor has been placing bars by hand behind the finishing machine rather than through a side form as indicated above.
Kelly Yokotake Nevada DOT Concrete Operations and Materials Engineer | Yes, only during side form paving. | When slip form paving, tie bars must be placed by mechanical means. | No
"Hodges, Darin" <Darin.Hodges@state.sd.us> | No by specification, I have occasionally found it’s done on projects but it’s not supposed to. | Tie Bars must be either adequately staked in a supporting device or can be side inserted mechanically. | Yes, for tie bars that are drilled and epoxied in place the contractor has to have some pullout testing done. When it was found that tie bars were inserted by hand, we have also required they be pullout tested before allowed to remain.
Schumaker, Clayton J. [mailto:cschumaker@nd.gov] | During slip form paving they are allowed on the edge to be hand placed. Most of the time they are insert mechanically. | When tie bars are required and multiple lanes are being poured at one time than the tie bars are placed using tie baskets. | No.
Clint Hoops [mailto:Clint.Hoops@itd.idaho.gov] | No, not to say it doesn’t happen. | Our spec requires the tie bars to be placed by “mechanical equipment, rigidly secured on chairs or other supports to prevent displacement.” | No
Drew Waldrop, P.E. Concrete/Cement Engineer ALDOT - Bureau of Materials & Tests (Concrete/Cement Lab) Desk: (334) 206-2417 / Cell: (334) 850-4235 / So. Linc: 1*99*527 waldropa@dot.state.al.us | We do not specify that they can’t be placed by hand…I’m not sure what common field practices here are. | No we do not. | Yes, minimum of 2 per ½ mile
James Krstulovich, P.E. Concrete Research Engineer Bureau of Materials & Physical Research Illinois Department of Transportation 126 East Ash Street Springfield, IL 62704 217-524-7269 | Illinois specifies that “[the] tie bars shall be placed perpendicular to the joint by approved mechanical equipment or shall be rigidly supported on support pins or approved joint assemblies.” Regarding pull-out strength requirements, it is specified for longitudinal construction joints as follows: Longitudinal Construction Joint. The tie bars shall be installed in preformed or drilled holes along the vertical edge of the first lane placed. The tie bars shall be installed with an approved nonshrink grout or chemical adhesive providing a minimum pull-out strength as follows. Bar Size Minimum Pull-Out Strength No. 6 (No. 19) 11,000 lb (49 kN) No. 8 (No. 25) 19,750 lb (88 kN) And as an FYI, for CRCP: “The tie bars in longitudinal sawed joints shall be positioned on the prepared subbase prior to concrete placement and shall either be supported on approved assemblies or securely tied to the underside of the longitudinal bars of the pavement reinforcement.” I’ll also point you to our special provision for mechanical tie bar inserters: http://www.idot.illinois.gov/Assets/uploads/files/Doing-Business/Specialty-Lists/Highways/Design-&-Environment/BDE-Special-Provisions/Nov-7-2014-Letting/80342.pdf
Parvini, Mehdi@DOT [mailto:mehdi.parvini@dot.ca.gov] | No. | 40-1.03G Tie Bar Placement Install tie bars at longitudinal joints using one of the following methods: 1. Drill and bond bars. Comply with section 41-10. 2. Insert bars. Mechanically insert tie bars into plastic slip-formed concrete before finishing. Inserted tie bars must have full contact between the bar and the concrete. Eliminate evidence of the insertion by reworking the concrete over the tie bars. 3. Threaded couplers. Threaded tie bar splice couplers must be fabricated from deformed bar reinforcement and free of external welding or machining. 4. Tie bar baskets. Anchor baskets at least 200 feet in advance of pavement placement activity. If you request a waiver, describe the construction limitations or restricted access preventing the advanced anchoring. After the baskets are anchored and before paving, demonstrate the tie bars do not move from their specified depth and alignment during paving. Use fasteners to anchor tie bar baskets. If tie bars are noncompliant, stop paving activities, demonstrate your correction, and obtain verbal approval from the Engineer. | No, unless there is a concern for installation.
Brett Trautman Physical Laboratory Director Construction and Materials Division Missouri DOT Office: (573) 751-1036 Mobile: (573) 690-4070 Email: Brett.Trautman@modot.mo.gov | If requested, the Missouri DOT would not approve hand placement of tie bars. Unfortunately, there have been a few projects where the contractor did install the tie bars by hand. MoDOT inspectors on those projects were not aware of our specifications involving tie bar installation. | Yes, MoDOT specifications require tie bars to be placed mechanically. A copy of the specification section dealing with tie bar placement is shown below: | No, MoDOT does not require pullout tests at this time.