## Question 1
Question 1: | What are your sampling and testing requirements for (air, slump, cyls, etc.) concrete that is placed by means of pumping (point of discharge, point of placement, both)?
Alabama | Requires sampling at the point of placement, unless safety concerns dictate otherwise.
California
Colorado | Tests at the point of placement except for a few places where safety is an issue, such as walls and columns.
Florida
Georgia
Idaho | Idaho samples at the point of placement unless safety concerns drive the sampling point elsewhere. No tolerance is made for pumping in any of the test parameters.
Illinois | When concrete is placed by pump or conveyor, the field sample for strength tests shall be obtained at the discharge end of the pump or conveyor. Per specifications, a slump test (or applicable self-consolidating concrete tests), air content test, and temperature test shall be performed on the same sample obtained for strength tests. Additional sampling prior to and following transport by pump or conveyor is specified to determine a correction factor for air content according to the Check Sheet for “Quality Control/Quality Assurance of Concrete Mixtures” or Construction Memorandum 13-74 “Guidelines for Pumping of Bridge Deck Concrete. Note: Field samples for strength test are taken at the discharge end of the pump or conveyor because air content is likely to change during transport. Typically, if air content increases 1 percent, compressive strength will decrease approximately 2 to 6 percent and flexural strength will decrease approximately 2 to 4 percent. These sampling and testing procedures are mandatory for bridge deck concrete transported by pump or conveyor. For some construction items, it may not be feasible or practical to obtain a field sample at the discharge end of the pump or conveyor. These samples may be obtained prior to pumping or conveying at the discretion of the Engineer.
Illinois Tollway
Indiana | Job Control/Acceptance samples are obtained at point of placement whenever possible. INDOT is struggling with this issue when the point of placement is such that safety is an issue/concern when obtaining a sample (e.g. vertical substructure pours for bridges).
Iowa
Kansas | Prefer sampling at the point of placement, unless it is unsafe.
Louisiana
Michigan | Takes the sample as close to the location of final placement as practical. Safety will dictate practicality. In other words, the QA sample is taken at the end of the pump, prior to vibration, unless it is unsafe to do so. An exception is, however, when the concrete is being pumped for tremie placement.
Minnesota | All pumping operations require testing at the point of placement (air, slump/spread, strength)
Missouri | Test requirements (air, slump, etc…) are applied at the point of placement. When it is not safe to conduct testing at the point of placement, concrete will sampled and tested at the point where concrete is being discharged into the concrete pump. At the beginning of the concrete placement, an air loss correction factor and a slump loss correction factor are determined. This is done by performing tests on concrete being discharged into the pump and the concrete after being pumping. The difference between these two values would be the correction factor. The correction would be applied when concrete is being tested prior to pumping.
Montana | Sampling done at the point of placement for acceptance testing.
Nebraska | The tests will be determined by the mix design. Conventional concrete air test & cylinders. SCC air, cylinders & spread (If specified). Depending on where the concrete is being pumped to. Tests can be ran at the point of discharge or at the point of placement.
Nevada
New York
North Carolina
North Dakota | Tests at point of placement for acceptance. Also tests at discharge and develop a correlation so further testing can be taken at discharge and not at placement.
Ohio
Oklahoma | Tests at the point of discharge from the pump, except for drilled shafts.
Pennsylvania | If the test results for slump and air content taken at the discharge end of the pump are within ± 1.0 inch of the slump and ± 1.0% of the air content taken before placement into the pump, QC and acceptance testing may be performed before placement into the pump.
Rhode Island | specifies sampling at the point of placement. Each sample is tested for air, slump, unit weight, temperature and cylinders. In situations where sampling at the discharge end of the pump is unsafe/inaccessible, we have allowed testing at the truck discharge before the pump. Prior to placement the pump set up is tested for air before and after the pump, with results compared and used to determine an allowable range of air contents before the pump.
South Dakota | Sample after pumping, except for drilled shaft or tremmie placements.
Tennessee
Texas
Utah
Washington
Wisconsin | We require sampling for air, slump and cylinder tests at the point of placement on the structure (point of pump discharge).

## Question 2
Question 2: | Do you have an air tolerance through the pump? What is required if they cannot maintain the air loss within the specified tolerance?
Alabama | No tolerance for loss through the pump.
California
Colorado | We don't monitor, nor care what the air loss is through the pump. I would be curious to see the SAM number changes through the pump, as we have been told by many that the pump air loss is the larger less useful bubbles.
Florida
Georgia
Idaho | No tolerance for loss through the pump.
Illinois | If a pump or conveyor is used for placement, a correction factor shall be established to allow for a loss of air content during transport. The first three truck loads delivered shall be tested, before and after transport by the pump or conveyor, to establish the correction factor. Once the correction is determined, it shall be re-checked after an additional 50 cu yd (38 cu m) is pumped, or an additional 100 cu yd (76 cu m) is transported by conveyor. This shall continue throughout the pour. If the re-check indicates the correction factor has changed, a minimum of two truckloads is required to reestablish the correction factor. The correction factor shall also be reestablished when significant changes in temperature, distance, pump or conveyor arrangement, and other factors have occurred. If the correction factor is greater than 3.0 percent, the Contractor shall take corrective action to reduce the loss of air content during transport by the pump or conveyor. The Contractor shall record all air content test results, correction factors, and corrected air contents. The corrected air content shall be reported on form BMPR MI654.
Illinois Tollway
Indiana | No tolerance for loss through the pump.
Iowa
Kansas | No tolerance for loss through the pump.
Louisiana
Michigan | We require that the contractor preform QC testing on the same load of concrete both before and after the pump (or paver) to gauge the air loss through the pump or paver. This air loss test is to be performed at least weekly, whenever the pump is relocated, or whenever the angle of the pump is changed significantly enough to warrant a check. If the difference in air contents exceed 2 percent by volume of concrete, the contractor must suspend work, investigate the cause, and perform necessary corrective action in efforts to reduce the delta air content (air loss). Upcoming spec revisions will be reducing the QC delta air content (air loss) from 2.0 to 1.5 percent. Additionally, Michigan does not recognize the contractor QC air loss checks in our QA process. The QA test results at the end of the pump are the tests of record. All QA testing (slump, air, temperature, strength cylinder fabrication) is performed on the same sample.
Minnesota | No tolerance for loss through the pump.
Missouri | No tolerance for loss through the pump.
Montana | No tolerance for loss through the pump.
Nebraska | No. We’re concerned with the air content at point of placement. It’s up to the producer to give us what we specify for air content at the point of concrete placement.
Nevada
New York
North Carolina
North Dakota | No tolerance for loss through the pump.
Ohio
Oklahoma
Pennsylvania | 1.0 inch slump and 1.0% air. QC and acceptance samples are taken at the end of the pump.
Rhode Island | No tolerance for loss through the pump.
South Dakota | No tolerance for loss through the pump.
Tennessee
Texas
Utah
Washington
Wisconsin | Yes, 1.0% max loss. They need to change pump configuration or hardware at the discharge end (loop fittings, tapered fittings or other methods) to bring into compliance with this requirement. Honestly, though, we have had difficulty enforcing this requirement.

## Question 3
Question 3: | If the pump truck is required to move from one end of the bridge to the other in the same day (reach issues), do you treat it as a brand new set up, or continue with the previous set up values?
Alabama | Not directly addressed in specs, but if asked, would treat it as a new set up.
California
Colorado | Testing is at the discretion of the Engineer. If he doesn't like the pump configuration, he could ask for a test at any time.
Florida
Georgia
Idaho
Illinois
Illinois Tollway
Indiana | Although INDOT has not establish set up values, when utilizing a specification for QC/QA Superstructure concrete, we would consider pump movement to the opposite side of the bridge as a brand new set up and look for the Contractor QC to engage in additional testing. For INDOT materials/method specifications, the Department project personnel follow a set sample frequency. A really good project supervisor/engineer would recognize the importance of moving a pump and check the air content despite meeting the sample frequency, but there is no such requirement in the specification. It may be worth noting that it is more common for INDOT to see a second pump truck at the opposite end of the bridge rather than dealing with the delays of a pump movement.
Iowa
Kansas | No requirement in the spec.
Louisiana
Michigan
Minnesota | Any moving of the truck would result in retesting of the concrete.
Missouri | Would not require new set up values unless there are significant changes in the pump configuration, difference in the length of pump line, or significant changes in vertical distance.
Montana | New Set up.
Nebraska | No concern.
Nevada
New York
North Carolina
North Dakota | New Set up.
Ohio
Oklahoma
Pennsylvania | New set up. Part of the specification is to position the pump boom into the most severe vertical drop position to do the test to determine if the samples can be taken before the pump.
Rhode Island | Requires testing at the point of placement this is usually not an issue. In situations where sampling from the point of placement is unsafe/inaccessible, the same values would typically be used.
South Dakota | Not addressed since all sampling is done after the pump.
Tennessee
Texas
Utah
Washington
Wisconsin | Since we accept at point of placement on the structure, this is not an issue for us.