## Sheet 1
| 1 |  | Remarks
Question | If your state specification allows R & R lots to remain in place, what percentage (or method) do you use to compute the payment? | Reasoning behind question 1
Alabama | No Spec. lanuage that allows R&R lots to remain in place.
California | R&R only when strength is below threshold |  | California has deduction for thickness deficiency up to 0.05 foot (about $1 per square yard for 0.01’, up to about $10 per square yard for 0.05’). Deficiency more than 0.05’ is R & R. We do not have any provision to allow R & R to remain, when the strength is below the threshold.
Colorado
Florida
Georgia
Idaho | 50% |  | 50% for concrete with less than 90% design strength
Illinois | When an area of deficient pavement is left in place, no payment will be made for the deficient pavement. In addition, an amount equal to two times the contract cost of made for the deficient pavement. In addition, an amount equal to two times the contract cost of the deficient pavement will be deducted from the compensation due the Contractor.
Illinois Tollway
Indiana
Iowa | we only require removal and replacement of PCC pavements that are deficient from design thickness by 1 inch or more for pavements less than 1 inch deficient in thickness or greater than design thickness, we calculate a TI and payment is adjusted accordingly anywhere from 80% to 103% of the contract unit price |  | http://www.iowadot.gov/erl/current/GS/content/2301.htm
Kansas | R&R only < 2900 psi, 88% pay for failing lot above 2900 psi left in place. | penalty is 4 time possible bonus
Louisiana | 50%
Michigan | No specific criteria Project Engineer determination |  | Up to 0% pay for thickness
Minnesota
Missouri | No formal process determined by resident engineer. Can be 0% to 100%. |  | The Missouri DOT deems concrete pavement unacceptable if the following occurs: 1) Pavement thickness is more than 10% deficient from the plan thickness 2) Compressive strength is less than 3,500 psi at 28 days 3) Entrained air content is less than 4.0% MoDOT does not have a formalized process for determining pay for unacceptable pavement. Luckily, this doesn’t happen very often. The Resident Engineer, who is administering the contractor, will review the test results along with other factors such as location and traffic volume and decide what action needs to be taken for this specific situation. The Construction and Materials Division would also be involved to provide guidance and input. The following options would be considered: 1) Remove and replace the pavement 2) Leave pavement in-place at full pay 3) Leave pavement in-place with no pay 4) Leave pavement in-place with partial pay. Normally, the unacceptable value is plugged into the percent within limits calculation and the pay for the lot (i.e. days production) is determined. When the entrained air content is below 4.0%, we would allow the contractor to extract cores for linear travers testing (ASTM C457) performed by an independent third party testing laboratory. If the air void system meets the requirements of ASTM C457, the concrete will be left in-place with no pay deductions. MoDOT would also perform linear travers testing for QA purposes. The Missouri DOT deems concrete pavement unacceptable if the following occurs: 1) Pavement thickness is more than 10% deficient from the plan thickness 2) Compressive strength is less than 3,500 psi at 28 days 3) Entrained air content is less than 4.0% MoDOT does not have a formalized process for determining pay for unacceptable pavement. Luckily, this doesn’t happen very often. The Resident Engineer, who is administering the contractor, will review the test results along with other factors such as location and traffic volume and decide what action needs to be taken for this specific situation. The Construction and Materials Division would also be involved to provide guidance and input. The following options would be considered: 1) Remove and replace the pavement 2) Leave pavement in-place at full pay 3) Leave pavement in-place with no pay 4) Leave pavement in-place with partial pay. Normally, the unacceptable value is plugged into the percent within limits calculation and the pay for the lot (i.e. days production) is determined. When the entrained air content is below 4.0%, we would allow the contractor to extract cores for linear travers testing (ASTM C457) performed by an independent third party testing laboratory. If the air void system meets the requirements of ASTM C457, the concrete will be left in-place with no pay deductions. MoDOT would also perform linear travers testing for QA purposes.
Montana
Nebraska
Nevada
New York
North Carolina
North Dakota | 40% |  | “The engineer will evaluate the concrete’s expected use and may allow concrete with a compressive strength of less than 80% of the required strength (after 28 days) to be left in place and paid for at 40% of the bid price or may require the unit to be removed and replaced.”
Ohio
Oklahoma
Pennsylvania | 5% | It used to be 0% but the lawyers told us we had to pay something if we get use out of it. | The District engineer can leave pavement in place if structurally okay and contractor waives claim right.
Rhode Island
South Dakota
Tennessee
Texas
Utah | 50% |  | For compressive strength below 400 psi of f'c the Engineer "evaluates" the concrete to determine structural integrity. At the discretion of the Engineer the pavement may be accepted at a 50% pay factor or R & R. Similarly, the Engineer my accept pavement deficient in thickness by more than 3/4" at 50% pay at the Engineer's discretion or R&R.
Washington
Wisconsin | 50% |  | Engineer allowed to increase amount based on analysis.