## Sheet 1
Question 1: | When tying multiple lanes together – who requires/uses the keyway shape/concept? I am not talking about tie steel – just the keyed shape.
Alabama | Alabama does not.
California | California does not.
Colorado | We no longer allow key ways as they tend to fail over time.
Florida | Florida does not.
Georgia | Georgia does not use a keyway.
Idaho | Idaho does not.
Illinois | While our standard design sheet shows a keyed joint as an option, our Pavement Design Engineer says he would not approve such a design as we have a history of the key shearing off.
Illinois Tollway
Indiana | Indiana does not.
Iowa | We require for adding adjacent lanes. Sometimes it is done poorly. http://www.iowadot.gov/erl/current/RS/content_eng/pv101.pdf We are looking at eliminating keyway, but it will take some time. We want to look at tie bar size and spacing versus pavement thickness to make sure we optimize the design without having a different requirement for each pavement thickness. There are positives and negatives that come along with using keyway. I see a lot of tie bars damaged by equipment when the bars aren’t placed in (protected by) a keyway during paving. The downside is that keyway can be very difficult to slip in some applications and with certain mixes.
Kansas
Louisiana | Our specs do not require it. However if a designer wants to use it, we have a standard for it (CP-01, see LCJ).
Michigan | Michigan does not use a keyway between lanes.
Minnesota | Minnesota requires keyway shape or steel when the pavement thickness is greater than 7 inches
Missouri | Missouri does not require a keyway.
Montana | Montana does not use keyways.
Nebraska | Nebraska requires keyed shape. When using a paving machine, we will allow the contractor to shape the keyway using the paver. If they are forming the area (such as a turn lane, shoulder, street paving, etc.), then we require them to use a metal keyway and attach it to the forms. http://www.transportation.nebraska.gov/roadway-design/pdfs/stan-spec/standard.pdf (page 17)
Nevada | Nevada does not use keyway shape joints.
New York
North Carolina | NCDOT does not use a key way.
North Dakota | We tie lanes together with steel but when the distance gets to be greater than 50 to 60 feet wide we will then put in a key way shape.
Ohio | Ohio does not use the keyway/shape concept.
Oklahoma | Oklahoma does not use a keyway.
Pennsylvania | PA requires a keyway but we are being pushed to eliminate this requirement.
Rhode Island
South Dakota
Tennessee | Tennessee does not use a pavement keyway unless using precast panels.
Texas | No keyway in Texas, only tie bars.
Utah | Utah does not.
Washington | Washington does not use a keyway to tie lanes together.
Wisconsin | We do not use keyways.