## Index Values (hidden)
Input Menu | Pull-down Menu Choices | Unbonded Index Value "1" indicates user should consider unbonded design: | f150 Index Value | Added increase in f150 (if applicable) | Maximum (Index Values) for the Input Combination: | min f150,base | max f150,base |  | If Index Value found (*or max value): | Warning displayed:
Roadway Functional Class | Local Road/Street | 0 | 0 | 0 | 0 | 0 | 75 | psi | 1 | Consider unbonded design instead of bonded design
| Collector Street | 0 | 0 | 0 | 20 | 100 | 150 | psi | 5 | 4 ft slab sizes are primarily recommended for unchannelized traffic areas (e.g., parking lots)
| Arterial | 0 | 0 | 25 | 35 | 125 | 200 | psi | 35 | Do patching repair first
| Highway | 0 | 0 | 25 | 50 | 175 | 250 | psi | 50 | Consider a higher residual strength for your FRC mixture design
| Bus Pad | 0 | 100 | 0 | 100 | 125 | 200 | psi | *0 | Fibers may not be have an added benefit for this combination of inputs
| Parking Lot | 0 | 100 | 0
| Unknown | 0 | 20 | 0
Millions of ESALs in Design Life | < 0.01 million ESALs | 0 | 0 | 0
| 0.01 to 5.0 million ESALs | 0 | 20 | 0
| 5 to 15 million ESALs | 0 | 50 | 0
| > 15 million ESALs | 1 | 50 | 0
Asphalt Pavement Condition | Poor Throughout | 1 | 50 | 0
| Localized Poor | 1 | 35 | 0
| Fair | 0 | 20 | 0
| Good | 0 | 0 | 0
Desired New Overlay Thickness | > 6 inches PCC thickness | 1 | 0 | 0
| 4.5 to 6 inch PCC thickness | 0 | 20 | 0
| 3 to 4.5 inch PCC thickness | 0 | 20 | 0
| < 3 inch PCC thickness | 0 | not tried yet, not in software | 0
Remaining HMA Thickness after Milling | < 3 inches HMA remaining | 1 | 0 | 50
| 3 to 4.5 inches HMA remaining | 0 | 0 | 25
| 4.5 to 6 inches HMA remaining | 0 | 0 | 0
| > 6 inches HMA remaining | 0 | 0 | 0
Overlay Slab size | 4ft joint spacing | 0 | 5 | 0
| 6ft joint spacing | 0 | 20 | 0
| 12ft joint spacing | 1 | not recommended, not in software | 0
Design Enhancement | basic FRC overlay | 0 | 0 | 0
| enhanced load transfer efficiency | 0 | 0 | 50
| reduced crack rate deterioration | 0 | 0 | 50

## FRC Estimator Tool
Residual Strength Estimator for Fiber-Reinforced Concrete Overlays
Instructions: Run an overlay design software to determine the design inputs. Select design choices from the drop-down menus below to narrow down the recommended performance requirement of FRC for the proposed overlay pavement. Determine the effective flexural strength to input into overlay design software instead of design concrete flexural strength. Prepare specifications to achieve design residual strength of FRC material. | [5 empty] | Unbonded Index Value | Effective Index Value | Added psi to f150 value
Design Input Choices
Type of Overlay Road | Local Road/Street |  |  |  |  | 0 | 0 | 0
Millions of ESALS in Design Life | 0.01 to 5.0 million ESALs |  |  |  |  | 0 | 20 | 0
Asphalt Pre-Condition* | Fair |  |  | *refer to Tech Report to example estimates of asphalt pre-condition |  | 0 | 20 | 0
Desired New Concrete Thickness | 4.5 to 6 inch PCC thickness |  |  |  |  | 0 | 20 | 0
Remaining HMA Thickness after Milling | 3 to 4.5 inches HMA remaining |  |  |  |  | 0 | 0 | 25
Overlay Slab Size | 6ft joint spacing |  |  |  |  | 0 | 20 | 0
Desired Performance Enhancements | basic FRC overlay |  |  |  |  | 0 | 0 | 0
(this will generate a higher residual strength, but not included in effective flexural strength)
Plain Unreinforced Concrete Flexural Strength (MOR) | 550 |  |  | psi
based on 28 day Four Point Bending (ASTM C78 or ASTM C1609) | [5 empty] | Maximum Effective Index Value
Design Suggestions/Warnings: | [5 empty] | 20 | index value, no unit
Maximum amount of f150 to add to material specification for f150
[6 empty] | 25 | psi
Recommended Residual Strength (f150)
Use value within this range for the Material Specification: | [5 empty] | Values for flexural strength test plot
| 125 | to | 175 | psi | (target value from ASTM C1609 test results of FRC) | 0 | 0
[6 empty] | 0.01 | 550
Effective Flexural Strength (feff) | [5 empty] | 0.06 | 231.25
Replace the MOR from the Pavement Design Software with this value: | [5 empty] | 0.12 | 125
| 650 | psi
NOTE: Actual fiber dosage rates are dependent on fiber type, fiber dimensions, concrete mixing/placement technique, cement content and fiber content or volume fraction. The intended fiber and dosage rate should be verified by ASTM C1609 test method. These recommended values are based off of previous field and laboratory testing of fibers used in concrete overlay pavements. Refer to the Tech Guide or Tech Report for more details. | [5 empty] | Effective MOR based on minimum f150 (without additions):
[6 empty] | 650 | psi
Developed by Amanda Bordelon, Ph.D., P.E. and Jeffery Roesler, Ph.D., P.E.
Version 1.1, April 19 2019
Acknowledgments:
The software was created with the funding, promotion, and guidance of the National Concrete Consortium (NCC), the National Concrete Pavement Technology Center (CP Tech Center), Snyder & Associates, and a state DOT pooled fund technical advisory committee.
Disclaimer:
The contents of this spreadsheet do not necessariliy reflect the official views or policies of the developers' employers, funding agencies, or technical advisory committee members. The spreadsheet developers assume no responsibility, warranty, or liability for any errors, omissions, or inaccuracies of this spreadsheet. This spreadsheet does not constitute a standard, specification, or regulation.