## Sheet
|  |  | For bridge structures - Does your agency allow/specify any of the following types of fast setting patching materials? (Check all that apply) | [7 empty] | What is your agency's experience with fast setting patching materials for bridge repairs? |  | For concrete pavements - Does your agency allow/specify any of the following types of fast setting patching materials? (Check all that apply) | [7 empty] | What is your agency's experience with fast setting patching materials for concrete pavement repairs? |  | Does your agency allow volumetric mixers for batching fast setting patching materials? |  | Does your agency modify any of the following requirements when using fast setting patching materials? (Check all that apply) | [6 empty] | Does your agency require field testing on the fast setting patching materials? (Check all that apply) | [6 empty] | Does your agency require performance testing prior to approving fast setting patching materials? (Check all that apply) | [5 empty] | Has your agency diamond ground any of the fast setting patching materials? Any performance issues after diamond grinding? Did you have to modify any of the diamond grinding specifications? |  | Do you allow calcium chloride in any patching repair materials? |  | How does your agency handle the approval of fast setting patching materials if used in your state? | What strength does your agency require patches to acheive before they are open to traffic? If different for bridge structures vs. pavements, please indicate. | If your agency has installed any fast setting patching materials, what is the longest installed patches still in service and performing acceptably. | Does your agency have any research either in progress or complete on fast setting repair materials? |  | Please provide a link to the specifications for concrete patching repair materials (include both fast setting and traditional). | Please provide a link to the APL/QPL for all of your agency's concrete patching repair materials.
State | Name | Email Address | Non-shrink or Shrinkage Compensating Cements (Such as Rapid Set, CSA or Type K cement) | Calcium Aluminate Cement (Such as Kerneos Aluminate product) or CAC cement) | Geopolymer Cement (such as activated fly ash, material from Aquafin) | Magnesium Phosphate Cement (such as Phoscrete or MasterEmaco® T 545 HT) | Polyester Concrete | Ultra High Performance Concrete (UHPC) | Accelerated Portland Cement Concrete (by using silica fume and/or accelerating admixtures) | Other (please specify) | Response | Other (please specify) | Non-shrink or Shrinkage Compensating Cements (Such as Rapid Set, CSA or Type K cement) | Calcium Aluminate Cement (Such as Kerneos Aluminate product) or CAC cement) | Geopolymer Cement (such as activated fly ash, material from Aquafin) | Magnesium Phosphate Cement (such as Phoscrete or MasterEmaco® T 545 HT) | Polyester Concrete | Ultra High Performance Concrete (UHPC) | Accelerated Portland Cement Concrete (by using silica fume and/or accelerating admixtures) | Other (please specify) | Response | Other (please specify) | Response | If yes, please explain | None of the above | Curing | Repair Size | Full Depth or Partial Depth Repair | Surface Preparation | Use of reinforcement | If yes, please explain: | None of the above | Air Content | Slump | Compressive Strength | Flexural Strength | Other | If yes or other, please explain: | None of the above | Freeze-Thaw | Shrinkage | Strength | Other | If yes or other, please explain: | Response | If yes, please explain: | Response | If yes, please provide additional information. | Open-Ended Response | Open-Ended Response | Open-Ended Response | Response | Please provide any additional useful information. | Open-Ended Response | Open-Ended Response
AL | Drew Waldrop | waldropa@dot.state.al.us | Non-shrink or Shrinkage Compensating Cements (Such as Rapid Set, CSA or Type K cement) |  |  |  | Polyester Concrete |  | Accelerated Portland Cement Concrete (by using silica fume and/or accelerating admixtures) |  | Standard (Used on 5 or more projects) |  | Non-shrink or Shrinkage Compensating Cements (Such as Rapid Set, CSA or Type K cement) | [5 empty] | Accelerated Portland Cement Concrete (by using silica fume and/or accelerating admixtures) |  | Standard (Used on 5 or more projects) |  | No |  | None of the above | [9 empty] | Compressive Strength | [6 empty] | Strength | Other | All patching materials must be on List III-2, which requires participation in the NTPEP RSCP program. | Yes | I'm sure patched sections of pavement have been ground as part of a rehab project, but in Alabama, any ground pavement would be covered with OGFC or similar. So it would be difficult to assess if we have any performance issues after grinding. | No |  | NTPEP RSCP evaluation. | Bridges: 2400 psi or 6 hours. Pavement: 3000 psi or 6 hours. | For pavements, Fibercrete has been used extensively in the Birmingham Area. For Bridges, XJS expansion joint system repairs have been extensively used. Cases of both of these products have been in service for 10+ years now without issue. | No |  | Section 453 https://www.dot.state.al.us/conweb/pdf/Specifications/2018StandardSpecificationsCompleteBook.pdf List III-2 Evaluation & Maintenance Procedure: https://www.dot.state.al.us/mtweb/Testing/MSDSAR/pdf/Pro/Piii02.pdf | https://www.dot.state.al.us/mtweb/Testing/MSDSAR/pdf/QMSD/Liii02.pdf
CA | Reimond Garcia | reimond.garcia@dot.ca.gov | Non-shrink or Shrinkage Compensating Cements (Such as Rapid Set, CSA or Type K cement) |  |  | Magnesium Phosphate Cement (such as Phoscrete or MasterEmaco® T 545 HT) | Polyester Concrete | Ultra High Performance Concrete (UHPC) | Accelerated Portland Cement Concrete (by using silica fume and/or accelerating admixtures) | Modified high-alumina-based concrete is allowed for structure construction located in Sections 51 and 60 of the Standard Specifications. UHPC is allowed, but not in the Standard Specifications. | Standard (Used on 5 or more projects) | Section 90-3 of the Standard Specifications deals with rapid strength concrete. Polyester concrete is also discussed in detail in Section 41-1.02C. Section 41 is for pavement repair. Section 60 discusses bridge repair materials. | Non-shrink or Shrinkage Compensating Cements (Such as Rapid Set, CSA or Type K cement) |  |  | Magnesium Phosphate Cement (such as Phoscrete or MasterEmaco® T 545 HT) | Polyester Concrete |  | Accelerated Portland Cement Concrete (by using silica fume and/or accelerating admixtures) | Section 41-1.02B of the Standard Specifications discusses fast-setting concrete for pavement. UHPC is currently not used for pavement. | Standard (Used on 5 or more projects) |  | Yes | Section 90-3.02B discusses volumetric proportioning. Volumetric mixers are also allowed in Sections 51 (Concrete Structures) and 60 (Existing Structures). Volumetric mixers are allowed for fast setting RSCs and polyester concrete for both pavement and bridge repairs. Provisions for mixer calibration and verification are specified in Section 90-3 of the Standard Specifications. |  | Curing |  |  | Surface Preparation |  | Section 41-1.03D: Place magnesium phosphate concrete on a dry surface. Place portland cement and modified high-alumina concrete on surfaces treated with a bonding agent recommended by the concrete manufacturer. If no bonding agent is recommended by the manufacturer, place concrete on damp surfaces that are not saturated. Section 60-3.04B(1)(d): Place polyester concrete overlay on: 1. Portland cement concrete no sooner than 28 days after concrete placement. 2. Portland cement based RSC no sooner than 14 days after concrete placement and your test results for prequalification of RSC show that the concrete attained at least 3,500 psi compressive strength. 3. RSC using hydraulic cement other than portland cement no sooner than 3 days after concrete placement and your test results for prequalification of RSC show that the concrete attained at least 3,500 psi compressive strength. 4. Magnesium phosphate based rapid setting concrete patch material no sooner than 3 days after final set. 5. Modified high alumina based rapid setting concrete patch material no sooner than 30 minutes after final set. Section 60-3.02C(6): Cure modified-high-alumina-based concrete and portland-cement based concrete using the curing compound method. Do not cure magnesium phosphate concrete. |  |  |  | Compressive Strength |  | Other | Section 60-3.04B(1)(d) of standard specifications: With polyester concrete overlays, friction testing (California Test 342) is required on trial sections before start of construction. Any material used as rapid strength applications must be verified for a variety of characteristics, including set time, strength development, bond strength, shrinkage, physical and chemical properties of the ingredients, etc. For example, Section 51-1.02C provides the requirements for rapid strength materials as bonding materials. Section 60-3.04B(2) discusses the material requirements for polyester concrete. Section 90-3.02 also discusses some criteria for cement used in rapid strength concrete, including % contraction in air, % expansion in water, etc. Tests for material properties are usually not field testing requirements – e.g., shrinkage, bonding material tests, etc. RSC for paving applications require flexural strength test for QC/QA. |  |  | Shrinkage | Strength | Other | Bond strength, water absorption, abrasion resistance, chemical composition and physical properties, depending on the application field verification and trial runs are also needed. For example, Section 51-1.02C provides the requirements for rapid strength materials as bonding materials. Section 60-3.04B(2) discusses the material requirements for polyester concrete. Section 90-3.02 also discusses some criteria for cement used in rapid strength concrete, including % contraction in air, % expansion in water, etc. | Yes | Given the friction requirements, it is mentioned in Section 60-4.02C of Standard Specification to grind or groove surfaces having a coefficient of friction less than 0.35. It is understood this means that grinding/grooving can be considered as a viable option as necessary. Not sure if grinding specifications need to be modified. No specific requirements could be found in Section 42 of Standard Specifications. | No | Soluble chloride content is limited to 0.05% for rapid strength materials as bonding materials. Calcium chloride is not allowed in patching repair materials. | Detailed requirements for each category of materials is elaborated in the Standard Specifications. The materials will be tested in our labs to ensure desired quality. Also, depending on the application, trial sections will be constructed and tested. | Section 51-5.01D(2)(b): For approach slabs; trial slab concrete must develop the following minimum compressive strengths: 1. 1,200 psi at the age of break 2. 2,500 psi at 3 days 3. 4,000 psi at 28 days 400 psi MOR for paving applications. | No data, but usually expect 5-10 years of service life. | No | Not aware of such research. | The standard specifications can be found using the following link: https://dot.ca.gov/programs/design/ccs-standard-plans-and-standard-specifications Please review sections 41, 51, 60, and 90 for requirements of rapid strength and normal concrete. | https://dot.ca.gov/programs/engineering-services/authorized-materials-lists
CO | Eric Prieve | eric.prieve@state.co.us | Non-shrink or Shrinkage Compensating Cements (Such as Rapid Set, CSA or Type K cement) | Calcium Aluminate Cement (Such as Kerneos Aluminate product) or CAC cement) |  | Magnesium Phosphate Cement (such as Phoscrete or MasterEmaco® T 545 HT) | Polyester Concrete |  | Accelerated Portland Cement Concrete (by using silica fume and/or accelerating admixtures) |  | Standard (Used on 5 or more projects) |  | Non-shrink or Shrinkage Compensating Cements (Such as Rapid Set, CSA or Type K cement) |  |  | Magnesium Phosphate Cement (such as Phoscrete or MasterEmaco® T 545 HT) |  |  | Accelerated Portland Cement Concrete (by using silica fume and/or accelerating admixtures) |  | Standard (Used on 5 or more projects) |  | Yes | We allow these mixers to mix on-site & on demand vs having small batches from a RM plant or sloppy hand batching. Self Contained Mobile Mixer. Proportioning and mixing equipment shall be of the self-contained, mobile, continuous mixing type in accordance with ASTM C685 and subject to the following: (1) The mixer shall be self-propelled and capable of carrying sufficient unmixed dry, bulk cementitious materials, fine aggregate, coarse aggregate, admixtures, and water to produce on the site at least 6 cubic yards of concrete. The mixer shall have one bin for each size aggregate. (2) The mixer shall be capable of positive measurement of cementitious materials being introduced into the mix. A recording meter visible at all times and equipped with a ticket printout shall indicate the quantity of total concrete mix. (3) The mixer shall provide positive control of the flow of water into the mixing chamber. Water flow shall be indicated by flow meter and be readily adjustable to provide for minor variations in the aggregate moisture. (4) The mixer shall be capable of calibration to automatically proportion and blend all components of indicated composition on a continuous or intermittent basis as required by the finishing operation, and shall discharge mixed material through a conventional chute directly in front of the finishing machine. (5) The Contractor shall perform calibration tests according to the equipment manufacturer's recommendations at the beginning of each project, and when there is a change in the mix design proportions or source of materials. The Engineer may require a calibration test or yield check when a change in the characteristics of the mixture is observed. The tolerances in proportioning the various ingredients shall be according to ASTM C685. | None of the above | [7 empty] | Air Content |  | Compressive Strength |  |  | Compressive strength through maturity. Air content is required for durability |  | Freeze-Thaw | Shrinkage | Strength | Other | compressive strength of at least 4,500 psi at 24 hours tested according to ASTM C39 or ASTM C109. minimum bond strength of 1,000 psi at 24 hours, as tested by ASTM C882. shall have a relative durability factor greater than 90 as tested by ASTM C666 method A. shall have a maximum shrinkage of 0.13 percent at four days as tested by ASTM C157. | No |  | No |  | Paper review of NTPEP or other independent lab test data from CCRL/AMRL accredited labs | 2500 psi for pavement Depends on bridge structure | There is no tracking system to determine age of patches. | No |  | ASTM C1600 for CSA cements ASTM C928 for general packaged patching materials Bridge deck patching: https://www.codot.gov/business/designsupport/cdot-construction-specifications/2019-construction-specifications/rev-ssp/rev-sec600/rev-601-cdejc | https://apps.codot.gov/apl/AplSearch.cfm?SelectBy=Cat&cid=Concrete&scid=Repair/Patching
FL | Bouzid Choubane | Bouzid.Choubane@dot.state.fl.us | Non-shrink or Shrinkage Compensating Cements (Such as Rapid Set, CSA or Type K cement) |  |  | Magnesium Phosphate Cement (such as Phoscrete or MasterEmaco® T 545 HT) |  | Ultra High Performance Concrete (UHPC) | Accelerated Portland Cement Concrete (by using silica fume and/or accelerating admixtures) |  | Standard (Used on 5 or more projects) |  | Non-shrink or Shrinkage Compensating Cements (Such as Rapid Set, CSA or Type K cement) | [5 empty] | Accelerated Portland Cement Concrete (by using silica fume and/or accelerating admixtures) |  | Standard (Used on 5 or more projects) |  | No |  | None of the above | [11 empty] | Other | Prepackaged or on APL - no field testing. High early strength ready mix - slump, air, and compressive strength. |  |  | Shrinkage | Strength | Other | Bond strength. | Yes | High early ready mix concrete typically for slab repairs. Depends on area of repair. No known issues related to diamond grinding. | No |  | Prepackaged - Manufacturers submit products with supporting documents for approval. The Department performs tests to verify performance. High early mix - requires trial batching. | Prepackaged - Manufacturer's recommendations or as specified in the Project Plans. High early ready mix - 1600 psi for pavement, design strength for bridge decks. | No data. | No |  | https://fdotwww.blob.core.windows.net/sitefinity/docs/default-source/programmanagement/implemented/specbooks/july2021/7-21ebook.pdf?sfvrsn=9a1c9abf_4 Sections 346, 353, 926, 930 | https://fdotwp1.dot.state.fl.us/ApprovedProductList/Specifications?specificationRange=900&IsDevSpec=False 926 and 930
GA | Jason Waters | jwaters@dot.ga.gov |  |  |  |  | Polyester Concrete | Ultra High Performance Concrete (UHPC) | Accelerated Portland Cement Concrete (by using silica fume and/or accelerating admixtures) |  | Some (Less than 5 projects) |  | Non-shrink or Shrinkage Compensating Cements (Such as Rapid Set, CSA or Type K cement) | [5 empty] | Accelerated Portland Cement Concrete (by using silica fume and/or accelerating admixtures) |  | Standard (Used on 5 or more projects) |  | Yes | [9 empty] | Air Content | Slump | Compressive Strength |  |  |  | None of the above | [5 empty] | No |  | Yes |  | The concrete plant has prove the mix and with breaks and other test data. | 2500 psi for standard 24 hour mix. 3000 psi for 4 hour mix with Rapid Setting Cement | Not sure. Very limited use. | No |  | http://www.dot.ga.gov/PartnerSmart/Business/Source/specs/2021StandardSpecifications.pdf | http://www.dot.ga.gov/PartnerSmart/Materials/Pages/QPL.aspx
IA | Todd Hanson | todd.hanson@iowadot.us | Non-shrink or Shrinkage Compensating Cements (Such as Rapid Set, CSA or Type K cement) |  |  |  | Polyester Concrete | Ultra High Performance Concrete (UHPC) | Accelerated Portland Cement Concrete (by using silica fume and/or accelerating admixtures) |  | Some (Less than 5 projects) | District Bridge Maintenance has done most work using rapid set patch materials. UHPC & Polyester used on deck overlays on a couple of projects only. | Non-shrink or Shrinkage Compensating Cements (Such as Rapid Set, CSA or Type K cement) |  |  | Magnesium Phosphate Cement (such as Phoscrete or MasterEmaco® T 545 HT) |  |  | Accelerated Portland Cement Concrete (by using silica fume and/or accelerating admixtures) |  | Standard (Used on 5 or more projects) | Mainly M-Mix w CaCl2 used on most patching projects. Some use of rapid set patch materials. Trying to get increased use on high traffic areas where time is critical. | Yes | Mobile mixers allow mix to be placed all at once instead of small batches at a time. https://iowadot.gov/erl/current/IM/content/534.htm |  | Curing |  |  | Surface Preparation |  | Based on manufacturers recommendations | None of the above | [11 empty] | NTPEP Test report | No | No data available | Yes | Used with M-Mix (high Portland content mix) for pavement patching. | NTPEP Test Report | Pavements M-Mix w CaCl 2 Lane - 5 hours 4 Lane - 10 hours M-Mix w/o CaCl -24 hours When rapid set patch materials used time may be reduced to 2-3 hours depending on traffic volumes. Structure - varies | No data available | No |  | Pavement - Full depth https://iowadot.gov/erl/current/GS/content/2529.htm Pavement - Partial depth https://iowadot.gov/erl/current/GS/content/2530.htm Structural Repair https://iowadot.gov/erl/current/GS/content/2426.htm | https://maple.iowadot.gov/Search.aspx Material Names search for CONCRETE REPAIR, RAPID SET PATCH MATERIALS CONCRETE REPAIR, FAST SET STRUCTURAL REPAIR MORTAR
ID | Craig Wielenga | craig.wielenga@itd.idaho.gov | Non-shrink or Shrinkage Compensating Cements (Such as Rapid Set, CSA or Type K cement) |  |  | Magnesium Phosphate Cement (such as Phoscrete or MasterEmaco® T 545 HT) |  |  |  |  | Standard (Used on 5 or more projects) | [7 empty] | Accelerated Portland Cement Concrete (by using silica fume and/or accelerating admixtures) |  | Some (Less than 5 projects) |  | No |  | None of the above | [6 empty] | None of the above | [6 empty] | None of the above | [5 empty] | No |  | No |  | They are approved on the Qualified Products List (QPL). They have to then be submitted to and approved by the District Materials Engineer. | 2,500 psi | Not Sure. | No |  | https://apps.itd.idaho.gov/Apps/manuals/SpecBook/SpecBook18.pdf | https://apps.itd.idaho.gov/Apps/Materials/QPL.aspx
IL | James Krstulovich | James.Krstulovich@illinois.gov | Non-shrink or Shrinkage Compensating Cements (Such as Rapid Set, CSA or Type K cement) | Calcium Aluminate Cement (Such as Kerneos Aluminate product) or CAC cement) |  |  |  |  | Accelerated Portland Cement Concrete (by using silica fume and/or accelerating admixtures) |  | Some (Less than 5 projects) |  | Non-shrink or Shrinkage Compensating Cements (Such as Rapid Set, CSA or Type K cement) | Calcium Aluminate Cement (Such as Kerneos Aluminate product) or CAC cement) |  |  |  |  | Accelerated Portland Cement Concrete (by using silica fume and/or accelerating admixtures) |  | Standard (Used on 5 or more projects) |  | Yes | Volumetric mixers are required for our Class PP-4 and PP-5 mixtures. Class PP-4 requires rapid hardening cement (basically similar to ASTM C1600 cement products), and Class PP-5 requires CAC. | None of the above | [7 empty] | Air Content | Slump | Compressive Strength | Flexural Strength |  | Slump and Air every 50 cuyd or minimum once per day. Compressive or Flexural strength every 250 cuyd or minimum once per day. |  |  | Shrinkage | Strength |  | Rapid hardening cement shall meet the following: (1) Minimum final set of 10 minutes, according to Illinois Modified AASHTO T 131. (2) Minimum compressive strength of 2000 psi at 3.0 hours, 3200 psi at 6.0 hours, and 4000 psi at 24.0 hours according to Illinois Modified AASHTO T 106. (3) Maximum drying shrinkage of 0.07% at 28 days according to Illinois Modified ASTM C 596. (4) Maximum expansion of 0.04% at 14 days according to Illinois Modified ASTM C 1038. Calcium-aluminate cement shall meet the following: (1) Standard physical requirements of Type I cement according to AASHTO M 85, except the time of setting shall not apply. (2) Chemical requirements shall be determined according to AASHTO T 105 and shall be as follows: minimum 37% aluminum oxide, maximum 42% calcium oxide, maximum 1% magnesium oxide, maximum 0.4% sulfur trioxide, maximum 1.75% loss on ignition, and maximum 7% insoluble residue. | No |  | Yes | Only when specified in the contract. In general cases, when a calcium chloride accelerator is specified in the contract, the maximum chloride dosage shall be 1.0 quart of solution per 100 lb of cement. The dosage may be increased to a maximum 2.0 quarts per 100 lb of cement if approved by the Engineer. When a calcium chloride accelerator for Class PP-2 concrete is specified in the contract, the maximum chloride dosage shall be 1.3 quarts of solution per 100 lb of cement. The dosage may be increased to a maximum 2.6 quarts per 100 lb of cement if approved by the Engineer. | Prepackaged products are approved according to our submittal requirements included on our QPL: https://idot.illinois.gov/Assets/uploads/files/Doing-Business/Specialty-Lists/Highways/Materials/Materials-&-Physical-Research/Concrete/rapidhardeningconcrete.pdf Rapid hardening cements are approved according to our submittal requirements included on our QPL (forthcoming). Calcium-aluminate cements are approved on a per lot basis. | Pavement patches can be opened at 250 psi flexural or 1600 psi compressive. Bridge deck patches have to cure for 72 hours and achieve 675 psi flexural or 4000 psi compressive. | We still have some calcium-aluminate cement patches (Class PP-5 concrete) installed in 2008 in service on I-94/Edens Expressway. | Yes | We will be starting a research project looking into non-proprietary UHPC/VHPC in August 2021. | Refer to our Standard Specifications: https://idot.illinois.gov/Assets/uploads/files/Doing-Business/Manuals-Guides-&-Handbooks/Highways/Construction/Standard-Specifications/Standard%20Specifications%20for%20Road%20and%20Bridge%20Construction%202016.pdf Section 442: Pavement Patching Article 1001.01(d): Rapid Hardening Cement (updated, see below) Article 1001.01(3): Calcium Aluminate Cement (updated, see below) Section 1020: Portland Cement Concrete (updated, see below) Updates to Article 1001.01(d) and Section 1020: https://idot.illinois.gov/Assets/uploads/files/Doing-Business/Specialty-Lists/Highways/Design-&-Environment/BDE-Special-Provisions/80431.pdf Update to Article 1001.01(3): https://idot.illinois.gov/Assets/uploads/files/Doing-Business/Manuals-Guides-&-Handbooks/Highways/Construction/Supplemental-Standards-Specifications/2021%20Supplemental%20Specifications%20for%20Website.pdf | PACKAGED, DRY, RAPID HARDENING CEMENTITIOUS MATERIALS FOR CONCRETE REPAIRS: https://idot.illinois.gov/Assets/uploads/files/Doing-Business/Specialty-Lists/Highways/Materials/Materials-&-Physical-Research/Concrete/rapidhardeningconcrete.pdf RAPID HARDENING CEMENT: forthcoming
IL | Cindy Williams | cmwilliams@getipass.com | Non-shrink or Shrinkage Compensating Cements (Such as Rapid Set, CSA or Type K cement) | Calcium Aluminate Cement (Such as Kerneos Aluminate product) or CAC cement) |  | Magnesium Phosphate Cement (such as Phoscrete or MasterEmaco® T 545 HT) |  | Ultra High Performance Concrete (UHPC) | Accelerated Portland Cement Concrete (by using silica fume and/or accelerating admixtures) |  | Standard (Used on 5 or more projects) |  |  | Calcium Aluminate Cement (Such as Kerneos Aluminate product) or CAC cement) |  |  |  |  | Accelerated Portland Cement Concrete (by using silica fume and/or accelerating admixtures) |  | Standard (Used on 5 or more projects) |  | Yes |  |  | Curing |  |  |  | Use of reinforcement | The curing methods are according to the manufacturer's recommendations. We add welded wire reinforcement to our latex modified calcium aluminate cement mix for jointed plain concrete pavement patching. |  | Air Content | Slump | Compressive Strength |  |  | Air content and slump testing is dependent on the specific material used. |  | Freeze-Thaw | Shrinkage | Strength |  | Some performance testing is required for all of our approved fast setting patching materials. The exact scope of testing depends on the type of material and application. We are mainly concerned with compressive strength and durability (shrinkage, freeze/thaw, chloride ingress) | Yes | We've diamond grinded a few small areas and didn't have issues. | No |  | Patching mixes that are supplied in a ready-mix truck or volumetric mixer are approved based on lab and field trial batch test results. Commercial bagged type products are on our approved fast set list. The approval process requires NTPEP evaluation and a field test section on the Tollway. More info can be found on our approved fast set concrete list. https://www.illinoistollway.com/documents/20184/239415/ApprovedFastSetConcreteList.pdf/814081c7-4b31-45f7-a28a-6b2ea6cf60ae?version=1.1&t=1539713412473&download=true | 2,500 psi and 4,000 psi compressive strength for pavement and structures, respectively. | About 5 years, but we might have some that have been out there for longer. | Yes | We are wrapping up a brief report on a fast set concrete partial depth bridge deck patching test section we installed in July 2017. The test section was the basis for our approved product list. | The Tollway's special provisions are not posted online, but can be made available upon request. | https://www.illinoistollway.com/documents/20184/239415/ApprovedFastSetConcreteList.pdf/814081c7-4b31-45f7-a28a-6b2ea6cf60ae?version=1.1&t=1539713412473&download=true
IN | Michael Nelson | mnelson@indot.in.gov | Non-shrink or Shrinkage Compensating Cements (Such as Rapid Set, CSA or Type K cement) |  |  |  | Polyester Concrete |  |  |  | Standard (Used on 5 or more projects) |  | Non-shrink or Shrinkage Compensating Cements (Such as Rapid Set, CSA or Type K cement) | [7 empty] | Standard (Used on 5 or more projects) | INDOT's specification for partial depth joint repairs allows for the use of rapid setting patch materials. Some jobs have been constructed exclusively with FasTrac 246 by Western Materials | Yes | INDOT routinely uses volumetric mixers for LMC and LMC-VE bridge deck overlays. We intended to pilot a project using CSA (Rapid Set) cement for PCCP patching via volumetric mixers. However, we have not successfully bid a contract due to logistic concerns and the fact that there is only one primary subcontractor in the state that utilizes volumetric mixers. |  | Curing | [7 empty] | Slump | Compressive Strength | Flexural Strength |  | When these products are used for bridge repairs there is no field testing required. For partial depth joint repairs on PCCP they are tested for slump and strength. |  | Freeze-Thaw | Shrinkage | Strength |  | Products on the qualified materials list of Rapid Setting Patching Materials must undergo a field evaluation with a minimum of one year exposure prior to being placed onto the list. F-T, Shrinkage and strength must all meet minimum requirements per the data provided by the manufacturer prior to the evaluation. However, the field performance is only based on observation. | No |  | Yes | INDOT's standard spec allows calcium chloride to be used in full-depth PCCP patches up to 15 LFT in length. | Yes, Same as #9 | For PCCP patches less than or equal to 15 LFT, 300 psi flexural. For PCCP patches greater than 15 LFT, 425 psi flexural. Bridge deck patching, 550 psi flexural | Unknown | Yes | SPR-2141 (2001) Purdue University - Development and Evaluation of Cement-based Patching Materials for Repair of Corrosion-Damaged Reinforced Concrete Slabs SPR-3019 (2012) Purdue University - Field Trial of Rapid Setting Patch Materials | https://www.in.gov/dot/div/contracts/standards/book/sep19/sep.htm See sections 901.07 and 901.08 | https://www.in.gov/indot/div/mt/appmat/pubs/apl30.pdf
KS | Dan Wadley | Dan.Wadley@ks.gov | Non-shrink or Shrinkage Compensating Cements (Such as Rapid Set, CSA or Type K cement) |  |  |  | Polyester Concrete |  |  | Products prequalified through NTPEP under R1, R2, and R3 classifications. Information regarding soluble chloride content per ASTM C928 mandatory statement must be included if it exceeds 1 #/CY. Metallic iron content per ASTM C928 mandatory statement must be included if exceeding 1% by mass. Have done epoxy patch (proprietary). | Standard (Used on 5 or more projects) |  | Non-shrink or Shrinkage Compensating Cements (Such as Rapid Set, CSA or Type K cement) | [5 empty] | Accelerated Portland Cement Concrete (by using silica fume and/or accelerating admixtures) | HESC mixes should target 2880 psi at 24 hours. | Standard (Used on 5 or more projects) |  | Yes |  |  | Curing |  |  |  |  | Shorter cure time. |  | Air Content |  | Compressive Strength |  | Other | Freeze Thaw C666, Procedure B 90% min. at 300 cycles by NTPEP. |  | Freeze-Thaw | Shrinkage | Strength |  | Through NTPEP. | No |  | Yes | Up to 2%. | NTPEP for cement but Aggregates approved by KDOT. | Flexural = 380 psi or F'c = 1800 psi. | If they stay 5 years we're lucky. | Yes | Current K-Tran study with Kansas State University & Research. | https://www.ksdot.org/bureaus/burConsMain/specprov/2015specprov.asp | https://www.ksdot.org/bureaus/burMatrRes/PQL/default.asp
KY | Wesley Glass | wesley.glass@ky.gov | [7 empty] | Submittal of products to NTPEP "Rapid Set Concrete Patch Materials" and posting of data. Review in accordance with ASTM C928. | Standard (Used on 5 or more projects) | [8 empty] | Submittal of products to NTPEP "Rapid Set Concrete Patch Materials" and posting of data. Review in accordance with ASTM C928. | Standard (Used on 5 or more projects) |  | No |  | None of the above | [5 empty] | Follow manufacturer's recommendations. |  |  |  | Compressive Strength |  |  | For early opening to traffic. | None of the above | [5 empty] | Yes | Not certain concerning issues encountered or any modifications. | No |  | Submittal of products to NTPEP "Rapid Set Concrete Patch Materials" and posting of data. Review in accordance with ASTM C928. | 3000psi or based on project specific notes. | Not sure. | No |  | https://transportation.ky.gov/Materials/Documents/LAM.PDF | https://transportation.ky.gov/Materials/Documents/LAM.PDF The KY LAM is in need of updating to comply with NTPEP submittal.
MA | Richard Mulcahy | richard.mulcahy@dot.state.ma.us | [7 empty] | Rapid Set Concrete Patch Materials and Volumetric Mixer Rapid Hardening Concrete | Standard (Used on 5 or more projects) | [8 empty] | MassDOT currently does not produce cement concrete for pavement. However, rapid set concrete materials and volumetric mixer rapid hardening concrete is used to repair bridge decks quite often (Used on 5 or more projects). | None | MassDOT currently does not produce cement concrete for pavement. However, rapid set concrete materials and volumetric mixer rapid hardening concrete is used to repair bridge decks quite often (Used on 5 or more projects). | Yes | Volumetric mixer rapid hardening concrete is used to repair bridge decks quite often. It is also used for closure pours. The cement of choice for all of our volumetric mixer companies that produce rapid hardening concrete is CTS LOW P FA1 (Fly Ash Blend) - Cypress, CA. |  | Curing |  |  | Surface Preparation |  | We currently do not have a standard specification, but we have different special provisions for each contract. Curing and Surface Preparation criteria is generally mentioned in contract special provisions. An effort is being undertaken to make a single standard specification. |  | Air Content | Slump | Compressive Strength | Flexural Strength | Other | AASHTO T 121 / T 152 / T 196 Air Content: 3 to 7% AASHTO T 119 Slump: Suggested 7 to 9 in, however not required AASHTO T 22 Compressive Strength: 4 hours >2500 psi, 7 days > 5000 psi, 28 days > 7000 psi AASHTO T 97 Flexural Strength: 4 hours > 400 psi, 7 days > 650 psi, 28 days >800 psi AASHTO T 318 Water-Cementitious (w/cm) Ratio Estimate: Verify within close conformity to design w/cm target AASHTO T 358 Chloride Ion Penetration Resistance, Surface Resistivity: 7 days > 21 kΩ-cm Or AASTHO TP 119 Chloride Ion Penetration Resistance Uniaxial Resistivity: 7 days > 10 kΩ-cm |  | Freeze-Thaw | Shrinkage | Strength | Other | AASHTO T 161 (A) Freezing and Thawing Resistance, Durability Factor: 300 Cycles > 80 AASHTO T 160 Unrestrained Volume Change: 28 Days < 0.04% ASTM C1581 Restrained Shrinkage: 28 Days No Cracking (Cracking is defined as the sudden decrease in compressive strain greater than 30 µε) AASHTO T 22 Compressive Strength: 4 hours >2500 psi, 7 days > 5000 psi, 28 days > 7000 psi AASHTO T 97 Flexural Strength: 4 hours > 400 psi, 7 days > 650 psi, 28 days >800 psi ASTM C882 Bond Strength: 24 hours >1200 psi, 7 days > 1900 psi, 28 days > 2200 psi AASTHO T 197 Time of Initial Set and Final Set: Suggested Initial Set Target of 30 min., Suggested Final Set Target of 40 min, however not required. AASHTO T 318 Water-Cementitious (w/cm) Ratio Estimate: Verify within close conformity to design w/cm target AASHTO T 358 Chloride Ion Penetration Resistance, Surface Resistivity: 7 days > 21 kΩ-cm Or AASTHO TP 119 Chloride Ion Penetration Resistance Uniaxial Resistivity: 7 days > 10 kΩ-cm | No |  | No |  | Use the test results form National Transportation Products Evaluation Program (NTPEP) for Rapid Set Concrete Patch Materials. For Volumetric Rapid Hardening Concrete, perform annual verification and trial batch testing on each volumetric mixer. | AASHTO T 22 Compressive Strength: For the most part, 2500 psi seems to be a common parameter in the special provisions. | Not sure, but the rapid set concrete patch materials are always thought of as "temporary" while the volumetric mixer rapid hardening concrete repairs are thought of as more permanent. | Yes | Perhaps not exactly research, but we do have plenty of test data from over the 10 plus years we've utilized these materials. | There is no standard as of yet, however, I am working with industry to develop a standard specification. For those how want to reach out for an information on that, they may reach me at richard.mulcahy@dot.state.ma.us. | https://www.mass.gov/service-details/rapid-set-concrete-patch-materials-horizontal-verticaloverhead https://www.mass.gov/service-details/approved-cement-concrete-producer-contact-information https://www.mass.gov/info-details/cement-concrete-producers-approved-mix-designs
MI | Ethan Bahmer | BahmerT1@Michigan.gov | Non-shrink or Shrinkage Compensating Cements (Such as Rapid Set, CSA or Type K cement) | [5 empty] | Accelerated Portland Cement Concrete (by using silica fume and/or accelerating admixtures) | Most of the selected products above are not likely to be used. The department has seen the use of dry and wet mix shotcrete increase over the past years. Dry mix tends to be the go-to material. We also have our standard patch materials (Latex Modified Concrete) and a QPL for Prepackaged Fast Set Mortars. | Standard (Used on 5 or more projects) | When shotcrete is included in this category we have typically more then 5 projects a year. | [7 empty] | The Department has transitioned into using non cementitious repairs almost exclusively. Recently we have been trying out a MMA repair material. We also use a concrete mixture with a low w/c and the use of strength/hardening type S admixture. | Standard (Used on 5 or more projects) | The Department has seen the use of fast setting patch materials increase the past few years in new/reconstruction projects. | Yes | In the past the Department has used volumetric mixers under specials circumstance. |  | Curing |  | Full Depth or Partial Depth Repair | Surface Preparation |  | Curing depends on the material and application. Use of wet burlap, blankets, curing compound, etc. could be required or use may vary from standard requirement. Full depth special attention is required of the base material. Make sure the base material is not disturbed. Both full and partial: Bring all surfaces to SSD for cementitious materials. for non-cementitious follow the manufacturer's instructions. Surface Preparation is going to be different for non-cementitious materials. A primer will most likely be required, follow the manufacture's requirements. Shotcrete requires SSD surface and either wet burlap or curing compound. |  | Air Content |  | Compressive Strength | Flexural Strength | Other | It is dependent on the application and the material that is being used. For most cementitious materials air content is checked. Compressive strength maybe performed. Most of the materials require a flexural break for open to traffic. For non-cementitious materials requirements vary. Shotcrete requires daily coring and visual inspection of the patch and core. |  | Freeze-Thaw | Shrinkage | Strength | Other | We have a QPL procedure we use for standard prepackaged Fast Set Materials. QPL requires the following testing: compressive strength, slant shear bond, modulus of elasticity, thermal coefficient of expansion, initial plastic shrinkage, surface scaling and minimum work time. Department provided mixtures have gone through research projects in the past and were subject to various tests. For new materials freeze-thaw, shrinkage and strength would be looked at along with various other requirements. | No | Patching with non-cementitious materials has been relatively small compared to the total grinding surface, therefore no problems have emerged at this time. If they become more prevalent it is possible a modification will be required. Standard fast sets and full depths have not required special modifications. | No |  | For standard fast set materials, the department has a QPL procedure or it is a mixture called out in our specifications. For new/unique materials we would implement a trial project and look at the performance of the material. If it meets the requirements a Special Provision would be created to govern this material. | Structures: Must meet a minimum flexural strength of 550 psi and must meet the required curing time (curing time is dependent on the material). Pavements: For rapid patches (scheduled Opening <72 hours) must meet minimum flexural strength of 300 psi For standard patches (scheduled Opening >=3 days) must meet minimum flexural strength of 550 psi | A Cementitious mix with a low w/c ratio and a strength/hardening admixture (type S):10 years Standard hydraulic patches: 5 years Non-cementitious patches: 10 years | Yes | We have researched a wide range of fast setting repair mixtures. Some of the more recent materials the Department has worked with are concrete mixtures using a low w/c and a strength/hardening type S admixture, Polyester Concrete, and MMA Polymer Concrete. For more details on what the Department has worked with please feel free to contact me. | https://mdotjboss.state.mi.us/SpecProv/specBookHome.htm Look at Division 603 for pavement repairs. Look at Division 702 and 703 for structural repairs. | https://www.michigan.gov/documents/mdot/2021_January_MSG_Final-with_Links_708873_7.pdf look at sections:702.02B for Non-Shrinking Mortar and Grout Type H-1 (Non-Metallic) Pre-Mixed and 703 for Prepackaged Hydraulic Fast Set Mortar
MN | Gordon Bruhn | gordon.bruhn@state.mn.us | Non-shrink or Shrinkage Compensating Cements (Such as Rapid Set, CSA or Type K cement) |  |  | Magnesium Phosphate Cement (such as Phoscrete or MasterEmaco® T 545 HT) | Polyester Concrete |  | Accelerated Portland Cement Concrete (by using silica fume and/or accelerating admixtures) |  | Standard (Used on 5 or more projects) |  | Non-shrink or Shrinkage Compensating Cements (Such as Rapid Set, CSA or Type K cement) | [5 empty] | Accelerated Portland Cement Concrete (by using silica fume and/or accelerating admixtures) |  | Standard (Used on 5 or more projects) |  | Yes | The fast setting cement is delivered in 3000# supersacks, Mobile mixer then extends the material with up to 50% by mass. depending on the condition of the mobile mixer, At times the mobile mixer will discharge into a skid steer mud mixer for additional mixing time and subsequent placement into the PDR's. |  |  |  |  | Surface Preparation |  | To prep PDR's holes we follow the manufactures recommendation and use Hudson Sprayer to mist the sub straight just prior to backfilling. Generally, when backfilling with a standard repair mix, a bonding grout of cement, sand, and water is applied to the sub-straight just prior to backfilling the PDR. Along with pretesting requirements, UHE manufacture needs to provide a signed statement stating; MnDOTS means and methods for prepping PDR's are acceptable. |  |  |  | Compressive Strength | Flexural Strength |  | for info only, standard strength 28-day lab cylinders are cast. Three field cured cylinders would also be cast to determine when the repair has adequate strength to open to traffic or construction equipment |  | Freeze-Thaw | Shrinkage | Strength |  | MnDOT requires ASTM 928 testing to be placed on the APL. We would also require ASTM 928 testing again with the extender rock. once this is completed the product remains on the APL for 5 years. | Yes | no problems with grinding. we do chain all the pdr's after the grind to determine if the UHE remains bonded after the grinding. We always seem to find a few repairs that are not bonded. the Contractor would then need to remove and replace those repairs that are not bonded at their expense. FYI my experience with UHE concrete patch mix is, UHE concrete backfill is by far more prone to shrinkage cracks. Cracks that would required removal and replacement when utilizing MnDOT's standard repair mix, PDR's that are not bonded always require removed and replaced at the Contractors expense. | No |  | To get on the rapid set APL, MnDOT requires the rapid-hardening be ASTM 928 testing. Then once the Contract is awarded, MnDOT would write in the contract documents the product the contractor chooses use (from the rapid hardening APL) needs to be ASTM 938 tested again with the locale aggregate source that will be used to extend the Prepackaged Rapid-Hardening Concrete Material on the repair project. Aggregate extensions are limit to 50% by mass. MnDOT requires all repair mixes be air entrained, including Ultra High Early bag mixes. Requiring air entrainment has vastly improved the durability of Rapid set mixtures. MnDOT testing requirements include ASTM 666 Procedure. with a requirement of RDM of 80% requirement at 300 cycles. ASTM C157 (modified by ASTM 928) no greater than .050% shrinkage at 28 days. ASTM C457 Hardened air content requires a spacing factor of less than or equal to 0.008 inch N | Partial depth repairs on bridges and PCCP require 3000 psi prior to opening to construction equipment or opening to the public. Full depth repairs require 2000 psi prior to opening to either construction equipment or public travel. | 2009 the UHE ready mix used in full depth repairs are performing no differently than a standard mix. Regarding partial depth repairs, on this project, the UHE backfill is exceeding every expectation I had. yes some PDR's have failed and been patched with bit. But, I would say the UHE patch mix material used on this project is preforming nearly as well, if not as well as MnDOT's standard PDR patch mix. But I have used other types of prebagged UHE mixtures that have not performed nearly as well. My belief is some bagged UHE are susceptible durability issue when the Contractor exceeds the recommend water content. On a project constructed in 2011, the same Contractor used two different UHE mixes extended at 50% by mass and the same source of aggregate. Even though both mixes pass the testing requirement out lined in question 12, the durability performance was not the same. The same mix used on the 2009 project performed very well. The second bagged UHE mix did not perform nearly as well. The second mix had severe freeze thaw damage after 10 years. | No |  | http://www.dot.state.mn.us/products/concrete/pdf/MnDOTApprovedPackagedDryNon-ShrinkRapid-HardeningConcreteProcedures2018.pdf The testing requirements to place a DBR backfill product on the MnDOT's APL are the same as what MnDOT would require for a UHE product the would be used for backfilling PDR's. In other words, If a UHE product is on MnDOT's APL for dowel bar retrofits, that product also could also be used to backfill PDR's. Standard CPR Spec. S-145 (2302) CONCRETE PAVEMENT REHABILITATION (CPR) http://www.dot.state.mn.us/pre-letting/prov/index.html | http://www.dot.state.mn.us/products/concrete/pdf/MnDOTApprovedPackagedDryNon-ShrinkRapid-HardeningConcreteProcedures2018.pdf Qualification process for DBR concrete backfill is the same as what would be required if the project required UHE concrete for PDR's
MO | Brett Trautman | Brett.Trautman@modot.mo.gov | Non-shrink or Shrinkage Compensating Cements (Such as Rapid Set, CSA or Type K cement) | [5 empty] | Accelerated Portland Cement Concrete (by using silica fume and/or accelerating admixtures) |  | Standard (Used on 5 or more projects) |  | Non-shrink or Shrinkage Compensating Cements (Such as Rapid Set, CSA or Type K cement) | [5 empty] | Accelerated Portland Cement Concrete (by using silica fume and/or accelerating admixtures) |  | Standard (Used on 5 or more projects) |  | Yes | CSA cements set very rapidly making it risky to use transit mixers. A volumetric mixer allows the concrete to be produced and placed on the job site. |  | Curing |  |  |  |  | When utilizing CSA cement wet curing is performed for only 4 hours prior to opening to traffic. Missouri does not require a curing compound be applied. |  | Air Content | Slump | Compressive Strength |  |  |  |  | Freeze-Thaw | Shrinkage | Strength | Other | Missouri requires permeability testing in accordance with AASHTO T277. | Yes | The diamond grinding specifications were not modified. Have not had any issues to date. | Yes | Allow maximum 2 percent calcium chloride by weight of cement. Calcium chloride shall be in solution form. Only allow calcium chloride in full depth concrete repair patches. | For horizontal repairs (i.e. pavements and bridge decks) products are required to be tested by NTPEP. For vertical and overhead repairs, the material is submitted to the MoDOT Central Laboratory for testing. A test section is constructed and monitored for two years. If satisfactory performance achieved, the product will be placed on the prequalified list. | Full Depth Pavement Repairs - 2,000 psi Partial Depth Pavement Repairs - 1,600 psi Bridge Structures - 3,200 psi | Full Depth Concrete Pavement - 15 years | No | Please be advised that the NRRA conducted a study involving field performance of different fast setting repair materials. | Link to MoDOT's Standard Specifications is shown below: https://www.modot.org/sites/default/files/documents/2020%20Missouri%20Standard%20Specific%20-%20MHTC%20%28April%202021%29.pdf Section 613 Pavement repairs Section 704 Concrete Masonry Repairs Rapid Set Patching Material - Horizontal JSP-02-10 https://spexternal.modot.mo.gov/sites/de/_layouts/15/WopiFrame.aspx?sourcedoc={6483C083-3678-489B-B59B-AF6303A60814}&file=JSP0210.doc&action=default Rapid Setting Patching Materials - Overhead & Vertical JSP-02-01 https://spexternal.modot.mo.gov/sites/de/_layouts/15/WopiFrame.aspx?sourcedoc={30AF5C32-7AD8-4B69-B282-0B68FED4910A}&file=JSP0201.doc&action=default | Rapid Set Patching Material List - Horizontal https://www.modot.org/sites/default/files/documents/FS704T1_5.pdf Rapid Setting Patching Materials List - Overhead & Vertical https://www.modot.org/sites/default/files/documents/FS704T2_2.pdf
MT | Wesley Dess | wdess@mt.gov | Non-shrink or Shrinkage Compensating Cements (Such as Rapid Set, CSA or Type K cement) | [7 empty] | Standard (Used on 5 or more projects) |  | Non-shrink or Shrinkage Compensating Cements (Such as Rapid Set, CSA or Type K cement) | [7 empty] | Standard (Used on 5 or more projects) |  | No | Can be allowed under certain circumstances based on the project requirements. | None of the above | [5 empty] | Typically manufactures recommendations. | None of the above | [6 empty] | None of the above | [5 empty] | No |  | No |  | Based on certification and third party testing | 3000 PSI | NA | No |  | MDT specifications are fairly vague currently. | NA
NC | Brian Hunter | bhunter@ncdot.gov | Non-shrink or Shrinkage Compensating Cements (Such as Rapid Set, CSA or Type K cement) |  |  | Magnesium Phosphate Cement (such as Phoscrete or MasterEmaco® T 545 HT) | Polyester Concrete |  | Accelerated Portland Cement Concrete (by using silica fume and/or accelerating admixtures) | Have allowed Elastomeric Concrete in some cases. | Standard (Used on 5 or more projects) |  | Non-shrink or Shrinkage Compensating Cements (Such as Rapid Set, CSA or Type K cement) | [6 empty] | Use of Non-shrink with latex. Elastomeric concrete has also been allowed. | Standard (Used on 5 or more projects) |  | Yes |  |  | Curing | [8 empty] | Compressive Strength | [6 empty] | Strength |  |  | No |  | No |  | Just review manufacturer's Product Data sheet and verify strength in the lab. | 3000 psi | Not sure | No |  | N/A | https://apps.ncdot.gov/vendor/approvedproducts/Default.aspx
ND | TJ Murphy | tjmurphy@nd.gov | Non-shrink or Shrinkage Compensating Cements (Such as Rapid Set, CSA or Type K cement) |  | Geopolymer Cement (such as activated fly ash, material from Aquafin) | Magnesium Phosphate Cement (such as Phoscrete or MasterEmaco® T 545 HT) |  |  |  | • Sika® SikaQuick® 1000* or 2500* • BASF MasterEmaco® T 1060* or T 1061* • Ceratec Pavemend 15.0™ • SpecChem RepCon® 928* • Can be extended with aggregate | Standard (Used on 5 or more projects) | Patching operations are handled in house by DOT forces as needed with the approved products listed above. | [8 empty] | None |  | No |  | None of the above | [5 empty] | Must follow manufacturers recommendations. | None of the above | [6 empty] | None of the above | [5 empty] | No |  | No |  | By certificate of compliance. | Product specific, protected as long as possible from traffic then opened. | Not tracked or known, normally major repair projects are completed to repair them within 5-7 years on structures. | No |  | http://mydot.nd.gov/manuals/maintenance/70mtc_opr_manual.pdf | • Ceratec Pavemend VR™ • SpecChem RepCon® V/O • Sika® SikaQuick® VOH • BASF MasterEmaco® N425
NE | Wally Heyen | wally.heyen@nebraska.gov | Non-shrink or Shrinkage Compensating Cements (Such as Rapid Set, CSA or Type K cement) |  |  | Magnesium Phosphate Cement (such as Phoscrete or MasterEmaco® T 545 HT) | Polyester Concrete |  |  |  | Some (Less than 5 projects) | For construction projects the DOT uses the Standard IP/IT concrete mixes. Typically, for construction we don't use fast setting mixes. Maintenance uses a variety of fast set mixes. Typically, whatever the vendor talks them into. | [6 empty] | Accelerated Portland Cement Concrete (by using silica fume and/or accelerating admixtures) |  | Standard (Used on 5 or more projects) |  | No |  | None of the above | [7 empty] | Air Content |  |  |  |  | Maturity is used for pavement repairs. |  |  |  | Strength |  | ASTM C 109 | No |  | Yes |  | For pavement repairs the DOT has a standard mix. | 3000 psi for pavement - 4000 psi for bridge decks. | 20 years would be the max | Yes | The university completed a research project on the DOT mix design. Materials & Research is currently looking at the proposed mixes and will have a trial project in 2021. | Standard Specifications for Highway Construction - Section 1002 https://dotstore.nebraska.gov/storefront/Store/tabid/78/CatID/8/Publications.aspx | https://dot.nebraska.gov/business-center/materials/approved-products/
NV | Joe Barreres | jbarreres@dot.nv.gov | Non-shrink or Shrinkage Compensating Cements (Such as Rapid Set, CSA or Type K cement) |  |  | Magnesium Phosphate Cement (such as Phoscrete or MasterEmaco® T 545 HT) | Polyester Concrete |  |  |  | Standard (Used on 5 or more projects) |  | Non-shrink or Shrinkage Compensating Cements (Such as Rapid Set, CSA or Type K cement) |  |  | Magnesium Phosphate Cement (such as Phoscrete or MasterEmaco® T 545 HT) | Polyester Concrete | Ultra High Performance Concrete (UHPC) | Accelerated Portland Cement Concrete (by using silica fume and/or accelerating admixtures) |  | Standard (Used on 5 or more projects) |  | No |  | None of the above | [8 empty] | Slump | Compressive Strength |  |  |  |  | Freeze-Thaw | Shrinkage | Strength |  |  | Yes | A recent example is grinding down patches for spalls on new PCCP to meet pavement smoothness and IRI specifications | No |  | A list of already qualified products is available to contractors for use or another product meeting the standard specifications and special provisions can be submitted | The same strength as the existing structure, typically 4,500 psi | Polymer concrete patches tend to typically last 10-15 years | No |  | https://www.dot.nv.gov/home/showpublisheddocument?id=6916 Section 502.03.15 | https://www.dot.nv.gov/home/showpublisheddocument?id=18262
NY | Adam Miller | adam.miller@dot.ny.gov | Non-shrink or Shrinkage Compensating Cements (Such as Rapid Set, CSA or Type K cement) | Calcium Aluminate Cement (Such as Kerneos Aluminate product) or CAC cement) |  | Magnesium Phosphate Cement (such as Phoscrete or MasterEmaco® T 545 HT) | Polyester Concrete | Ultra High Performance Concrete (UHPC) | Accelerated Portland Cement Concrete (by using silica fume and/or accelerating admixtures) | We have used Polyester Concrete and UHPC but we generally don't consider them viable fast setting patching material options. | Standard (Used on 5 or more projects) |  | Non-shrink or Shrinkage Compensating Cements (Such as Rapid Set, CSA or Type K cement) | Calcium Aluminate Cement (Such as Kerneos Aluminate product) or CAC cement) |  | Magnesium Phosphate Cement (such as Phoscrete or MasterEmaco® T 545 HT) | Polyester Concrete | Ultra High Performance Concrete (UHPC) | Accelerated Portland Cement Concrete (by using silica fume and/or accelerating admixtures) | Same as question 2. | Standard (Used on 5 or more projects) |  | Yes | On large projects we allow the use of the cementitious component of the repair material to be used with State approved aggregates. In such cases, we find the use of a volumetric mixer is beneficial due to the to the rapid set time in most of these products that make it prohibitive when using a ready mix truck. |  |  | Repair Size | Full Depth or Partial Depth Repair |  |  | The repair size when using pre-bagged fast setting patching material is generally limited to areas no larger that 10ft2 or 5ft3 for a single patch. Some of these fast setting products can set in as little as 5 minutes after contact with water so there is very little time to place the material. The depth is limited to 2" depending on if the material is extended with coarse aggregate or not. If extended then it may be used up to full depth. If the cementitious component is used in a mix design then this area/volume can be increased based on the set time of the mix. | None of the above | [5 empty] | This depends largely on the size of the repair area. If we're talking about a 10 square foot area on a bridge deck then no, we would not test that material. If we're using the cementitious component for at larger volumes like closure pours between Precast deck panels then yes, it would be tested. |  | Freeze-Thaw | Shrinkage | Strength | Other | All bagged rapid setting patch materials are tested by our Central Lab for compressive strength, freeze thaw (NY Method), and shrinkage (ASTM C 1090) prior to being approved by the State. Additional required testing is as follows: T 131 - Set Time 3 point load bond test | Yes | We has diamond ground UHPC. I'm not aware of any performance issue after UHPC has been diamond ground. | Yes | Calcium Chloride can be used in accelerated Portland cement mixes for pavement repairs when there is no steel reinforcing present. | Manufacturers are required to send an applications to the Materials Bureau for review and testing. Once a paper review of the literature has been completed, a sample is requested for testing according to SS 701-09, 701-12, or 701-13 depending on the specifics of the product. Below is a link to the APL submittal instructions. https://www.dot.ny.gov/divisions/engineering/technical-services/materials-bureau/approved-list-submission | We require 3000 psi to open a bridge deck and 2500 psi to open a pavement. | Typical fast setting bagged patching material used to repair a bridge deck last between 5 and 10 years on average. It's unknown how long the oldest one is. The cementitious component of the repair material like Calcium Aluminate Cement used through a volumetric mixer with State approved sand and coarse has been shown to last 25+ years. | Yes | We have not specifically performed research on our own but we do use the NTPEP RSCP Test Deck as a resource. | https://www.dot.ny.gov/main/business-center/engineering/specifications/ english-spec repository/2021_5_specs_usc_tc_vol4.pdf Standard Specifications 701-04, 710-09, and 701-12 are fast and normal setting bagged repair materials. Standard Specification 701-13 is for Rapid Hardening Hydraulic Cement. | https://www.dot.ny.gov/divisions/engineering/technical-services/technical-services-repository/alme/NYSDOT_Approved_List.pdf
OH | Daniel Miller | daniel.miller@dot.ohio.gov | Non-shrink or Shrinkage Compensating Cements (Such as Rapid Set, CSA or Type K cement) |  |  | Magnesium Phosphate Cement (such as Phoscrete or MasterEmaco® T 545 HT) | Polyester Concrete |  | Accelerated Portland Cement Concrete (by using silica fume and/or accelerating admixtures) |  | Standard (Used on 5 or more projects) |  | Non-shrink or Shrinkage Compensating Cements (Such as Rapid Set, CSA or Type K cement) | [5 empty] | Accelerated Portland Cement Concrete (by using silica fume and/or accelerating admixtures) |  | Standard (Used on 5 or more projects) |  | Yes | Currently being approached by a contractor as we have added spec language on volumetric trucks for use on DOT projects, aside from bridge deck overlays with latex modified concrete. We may be using these trucks for patching this summer. | None of the above | [7 empty] | Air Content | Slump |  | Flexural Strength |  | We use C293 center point method for beam testing and we have our own beam breakers that read out the psi value for the break. |  | Freeze-Thaw |  | Strength |  | for our Rapid Repair Concrete Mix, we currently require the aggregate to meet our freeze-thaw durability requirements. | Yes | Followed our Proposal Note 420. Structures is Proposal Note 555. | Yes | We allow liquid or flake. The materials are listed on the QPL. They are not to be used where reinforcing steel is present. | Qualified Products List for bag materials. Ready mix concrete has flexural strength and aggregate requirements. | 400 psi flexural in 4 hours. | unsure. Most patches are in for about 5 to 10 years to aid as a band aid prior to selling a larger project. | No |  | https://www.dot.state.oh.us/Divisions/ConstructionMgt/OnlineDocs/Pages/2019-Online-Spec-Book.aspx | https://www.dot.state.oh.us/Divisions/ConstructionMgt/Materials/Pages/QPL.aspx https://www.dot.state.oh.us/Divisions/ConstructionMgt/Materials/Approved-List/Pages/default.aspx https://www.dot.state.oh.us/Divisions/ConstructionMgt/Specification%20Files/PN420_01172020_for_2019.pdf https://www.dot.state.oh.us/Divisions/ConstructionMgt/Specification%20Files/PN555_01152021_for_2019.pdf
OK | Kenny Seward | kseward@odot.org | Non-shrink or Shrinkage Compensating Cements (Such as Rapid Set, CSA or Type K cement) | Calcium Aluminate Cement (Such as Kerneos Aluminate product) or CAC cement) |  | Magnesium Phosphate Cement (such as Phoscrete or MasterEmaco® T 545 HT) |  | Ultra High Performance Concrete (UHPC) | Accelerated Portland Cement Concrete (by using silica fume and/or accelerating admixtures) |  | Standard (Used on 5 or more projects) |  | Non-shrink or Shrinkage Compensating Cements (Such as Rapid Set, CSA or Type K cement) | [5 empty] | Accelerated Portland Cement Concrete (by using silica fume and/or accelerating admixtures) |  | Standard (Used on 5 or more projects) |  | Yes |  | None of the above | [7 empty] | Air Content | Slump | Compressive Strength | [6 empty] | Strength |  |  | Yes |  | No |  | Project by Project. | 3,000 psi | Not sure. | No |  | None | Not on APL
OR | David Dobson | david.dobson@odot.state.or.us | Non-shrink or Shrinkage Compensating Cements (Such as Rapid Set, CSA or Type K cement) |  |  | Magnesium Phosphate Cement (such as Phoscrete or MasterEmaco® T 545 HT) | Polyester Concrete |  | Accelerated Portland Cement Concrete (by using silica fume and/or accelerating admixtures) |  | Standard (Used on 5 or more projects) |  | Non-shrink or Shrinkage Compensating Cements (Such as Rapid Set, CSA or Type K cement) | [5 empty] | Accelerated Portland Cement Concrete (by using silica fume and/or accelerating admixtures) |  | Standard (Used on 5 or more projects) |  | Yes | We utilize volumetric mixers frequently for CSA cement based mix designs. Bagged mixes can be utilized for smaller patches, but the majority of larger patches for both bridge decks and pavement is done with volumetric mixers. We have calibration requirements, but no official certification required. |  | Curing |  |  |  |  | Cure duration is decreased for rapid set materials. Bridge patches typically require a 3 hour wet cure. Depending on traffic control, a curing compound is used in place or in addition to wet cure. |  | Air Content | Slump | Compressive Strength | [5 empty] | Shrinkage | Strength | Other | Set time | No |  | No |  | We utilize product review criteria for submittal to the QPL. Patching is done with QPL materials. | Patches require 2,500 psi prior to returning to traffic. | Unknown, >10 years | Yes | Oregon State University is performing research on CSA and CAC cements for bridge deck overlays. A supplemental outcome of the research will likely be additional information regarding patching materials. The research is in the early phase of material acquisition. Many of the materials identified for the study are bagged fast setting repair materials. | https://www.oregon.gov/odot/Business/Pages/Special-Provisions.aspx | https://www.oregon.gov/odot/Construction/Doc_ProductReview/pcc_repair.pdf
PA | Joe Cribben | jcribben@pa.gov | Non-shrink or Shrinkage Compensating Cements (Such as Rapid Set, CSA or Type K cement) |  | Geopolymer Cement (such as activated fly ash, material from Aquafin) | Magnesium Phosphate Cement (such as Phoscrete or MasterEmaco® T 545 HT) | Polyester Concrete | Ultra High Performance Concrete (UHPC) | Accelerated Portland Cement Concrete (by using silica fume and/or accelerating admixtures) |  | Standard (Used on 5 or more projects) |  | Non-shrink or Shrinkage Compensating Cements (Such as Rapid Set, CSA or Type K cement) |  | Geopolymer Cement (such as activated fly ash, material from Aquafin) | Magnesium Phosphate Cement (such as Phoscrete or MasterEmaco® T 545 HT) | Polyester Concrete | Ultra High Performance Concrete (UHPC) | Accelerated Portland Cement Concrete (by using silica fume and/or accelerating admixtures) |  | Standard (Used on 5 or more projects) |  | Yes | For some of the approved bag mixes, we allow volumetric mixers | [8 empty] | Air Content | Slump | Compressive Strength |  |  | As with any of our concrete placement operations, QC testing is required |  | Freeze-Thaw | Shrinkage |  | Other | Chloride permeability is also another testing parameter. | Yes | The contractor had issues with the fast setting patching material cracking shortly after being diamond ground. What was discovered was the contractor never added the #8 aggregate extender to the mix because the repair depth was in excess of 2”. Once the contractor started adding the aggregate extender to the patches greater than 2” in depth they cracking issue disappeared. | No |  | As with any material, the manufacturer must submit samples and data which are reviewed and tested against ASTM and AASHTO standards. We have a Product Evaluation process and once approved the material is listed in the Department's Bulletin 15. | 1200 psi | 10+ years | No |  | http://www.dot.state.pa.us/public/PubsForms/Publications/Pub_408/408_2020/408_2020_IE/408_2020_IE.pdf Sections 516, 525,1046, and 1047 list specifications for approved materials for concrete patching on pavement and bridge decks. | http://www.dot.state.pa.us/public/pdf/bocm_mtd_lab/publications/pub_35/current_edition/bulletin15.pdf Sections 516, 525,1046, and 1047 list approved materials for concrete patching on pavement and bridge decks.
SC | Caleb Gunter | guntercb@scdot.org | [7 empty] | We do not have a specification allowing any of these types of materials for bridge structures. They can be allowed in case by case instances for patching or rehab applications. | Some (Less than 5 projects) | Again, the use of these products can be allowed on a case by case basis. | [7 empty] | For patching of concrete pavement we do allow any material meeting the requirements of ASTM C 928, Types R2 or R3. | Standard (Used on 5 or more projects) |  | Yes | It has been allowed in conjunction with rapid set cement. | None of the above | [5 empty] | Typically we waive our maximum concrete temperature requirement. We generally only use the rapid set materials for partial depth patches. |  |  |  | Compressive Strength |  |  |  | None of the above |  |  |  |  | For rapid set concrete pavement patching materials, we have a Qualified Products List which recently changed to require NTPEP testing to ensure the products meet ASTM C928, Types R2 or R3. We don't have a specification for rapid set bridge deck patching materials. We currently have research underway to develop a material specification for these materials. | Yes | I would imagine that has occurred in our state, but I don't have any specific information on such. | No |  | For rapid set concrete pavement patching materials we have a Qualified Product List requiring NTPEP testing to ensure that the products meet ASTM C928. Rapid set bridge deck patching materials are handled on a case by case basis. It is my understanding that products from the concrete pavement list are often used for bridge decks. When our research is finished, we will likely be developing a better specification for bridge decks. | Our specifications do not allow loading of the concrete until it meets 90% of the design strength. Therefore, generally bridge decks are 4000 psi concrete, so the patch would have to meet 3600 psi. Concrete pavement is 4000 or 5000 psi, so the patch would have to meet 3500 or 4500 psi. | I don't have that information. | Yes | We are conducting research that will help us specify long lasting rapid set bridge deck patches. | Basically the QPP is the specification for the rapid set concrete pavement patching materials. http://info2.scdot.org/Materials/QualProd/22%20QPP.pdf There is no specification for rapid set bridge deck patching materials. We currently specify standard concrete for bridge deck patching in our Standard Specifications. | http://info2.scdot.org/Materials/QualProd/22%20QPP.pdf
SD | Darin Hodges | darin.hodges@state.sd.us | [6 empty] | Accelerated Portland Cement Concrete (by using silica fume and/or accelerating admixtures) | We regularly specify a packaged dry rapid hardening mortar/concrete meeting ASTM C 928, Type R3 that does not contain chloride ions and is not Magnesium or Phosphate based. | Standard (Used on 5 or more projects) | [7 empty] | Accelerated Portland Cement Concrete (by using silica fume and/or accelerating admixtures) | We occasionally allow or specify a packaged dry rapid hardening mortar/concrete meeting ASTM C 928, Type R3 that does not contain chloride ions and is not Magnesium or Phosphate based. | Standard (Used on 5 or more projects) |  | Yes | We do not have any specification on the mixer or mehtod used to mix these materials. Other than following manufacturers recommendations. |  | Curing | Repair Size |  |  |  |  | None of the above | [6 empty] | None of the above | [5 empty] | Yes | All spall repairs have to be completed before diamond grinding the surface on rehab projects. No issues noted using standard diamond grinding. | No |  | Submitt product data sheets and certification statements. | 3,000 psi for pavement partial depth patches. | Unknow for sure. There may be some still in place 15 to 20 years later. We changed to using mostly MNDOT 3U58M materials for spall repairs since we had a high initial failure rate using ASTM C928 Type 3 materials. | No |  | Section 390 for PCCP spall repair https://dot.sd.gov/doing-business/contractors/standard-specifications/2015-standard-specifications | N.A.
TN | Derek Gaw | derek.gaw@tn.gov | Non-shrink or Shrinkage Compensating Cements (Such as Rapid Set, CSA or Type K cement) | [5 empty] | Accelerated Portland Cement Concrete (by using silica fume and/or accelerating admixtures) |  | Standard (Used on 5 or more projects) |  | Non-shrink or Shrinkage Compensating Cements (Such as Rapid Set, CSA or Type K cement) | [5 empty] | Accelerated Portland Cement Concrete (by using silica fume and/or accelerating admixtures) |  | Some (Less than 5 projects) |  | Yes | Standard Specifications 604.04.C https://www.tn.gov/content/dam/tn/tdot/construction/2021-standard-specifications/January_1_2021_Standard_Specifications.pdf | None of the above | [6 empty] | None of the above | [8 empty] | Shrinkage | Strength |  | Approved in accordance with NTPEP's program | No |  | No |  | Use NTPEP program | 3000 psi for bridge structures and new concrete pavements. 2500 psi for pavement repairs. | N/A | No |  | https://www.tn.gov/content/dam/tn/tdot/hq-materials-tests/qpl/List_13.pdf | https://www.tn.gov/tdot/materials-and-tests/research---product-evaluation-and-qualified-products-list.html
TX | Andy Naranjo | andy.naranjo@txdot.gov | Non-shrink or Shrinkage Compensating Cements (Such as Rapid Set, CSA or Type K cement) | Calcium Aluminate Cement (Such as Kerneos Aluminate product) or CAC cement) |  |  | Polyester Concrete |  | Accelerated Portland Cement Concrete (by using silica fume and/or accelerating admixtures) |  | Standard (Used on 5 or more projects) |  | Non-shrink or Shrinkage Compensating Cements (Such as Rapid Set, CSA or Type K cement) | Calcium Aluminate Cement (Such as Kerneos Aluminate product) or CAC cement) |  |  | Polyester Concrete |  | Accelerated Portland Cement Concrete (by using silica fume and/or accelerating admixtures) |  | Standard (Used on 5 or more projects) |  | Yes |  | None of the above | [9 empty] | Compressive Strength |  |  | Compressive strength for opening to traffic. |  | Freeze-Thaw | Shrinkage | Strength | Other | Slant shear testing. MOE and CTE for informational purposes | Yes | No performance issues that we are aware of after grinding. No modifications to grinding specs. | No |  | DOT prequalifies all materials and maintains a pre-qualified products list. | 1800 psi compressive strength for concrete pavement. 4000 psi for bridge decks. | Some patch are over at least over 10 year old and still performing satisfactorily. | Yes | https://library.ctr.utexas.edu/ctr-publications/0-6723-1.pdf | https://ftp.txdot.gov/pub/txdot-info/cst/DMS/4000_series/pdfs/4655.pdf | https://ftp.txdot.gov/pub/txdot-info/cmd/mpl/concrepair.pdf
UT | Jason Richins | Jtrichins@utah.gov | Non-shrink or Shrinkage Compensating Cements (Such as Rapid Set, CSA or Type K cement) |  |  |  | Polyester Concrete | Ultra High Performance Concrete (UHPC) | Accelerated Portland Cement Concrete (by using silica fume and/or accelerating admixtures) |  | Standard (Used on 5 or more projects) |  | Non-shrink or Shrinkage Compensating Cements (Such as Rapid Set, CSA or Type K cement) |  |  |  | Polyester Concrete |  | Accelerated Portland Cement Concrete (by using silica fume and/or accelerating admixtures) |  | Standard (Used on 5 or more projects) | We have since moved away from it and are using a more flexible patching material. | Yes |  |  | Curing |  | Full Depth or Partial Depth Repair | Surface Preparation |  | We use Dowel bars and Tie bars but not reinforcement. |  |  |  | Compressive Strength |  |  | For the Mix design approvals we test air content & flexural strength. |  | Freeze-Thaw | Shrinkage | Strength |  |  | Yes | Three questions with only one response. Yes, we have diamond ground fast setting patches. No, it issues after diamond grinding. No modifications to the specifications. | No |  | APL and the product in called out in the project special provision. | 3500 psi | 7 years | Yes |  | Specifications https://drive.google.com/file/d/1TQu03yV5JN5kU7BzFD01GoNb1uUhO3rg/view?usp=sharing Traditional repair Section 02751 Partial Depth Repair for Concrete Pavements. Section 2753 Full Depth Slab Replacement for Concrete Pavements Section 03934 Structural Pothole Patching We do have a special provision that we are taking soon to our standards committee for approval as a standard. We can make that available. | Materials Authorized Products https://www.udot.utah.gov/connect/business/materials-qualification-programs/materials-authorized-products/
WA | Mark Russell | russelm@wsdot.wa.gov | [7 empty] | Bridge deck repair material shall be either an ultra-low viscosity, two-part liquid, polyurethane-hybrid polymer concrete, or a pre-packaged cement based repair mortar, conforming to the following requirements: 1. Minimum compressive strength of 2,500 psi, in accordance with ASTM C 109. 2. Total soluble chloride ion content by mass of product shall conform to the limits specified in Section 6-02.3(2) for reinforced concrete. 3. Permeability of less than 2,000 coulombs at 28-days or more in accordance with AASHTO T 277. If pre-packaged deck repair material does not include coarse aggregate, the Contractor shall extend the mix with coarse aggregate as recommended by the manufacturer. | Standard (Used on 5 or more projects) |  | Non-shrink or Shrinkage Compensating Cements (Such as Rapid Set, CSA or Type K cement) | Calcium Aluminate Cement (Such as Kerneos Aluminate product) or CAC cement) | Geopolymer Cement (such as activated fly ash, material from Aquafin) | Magnesium Phosphate Cement (such as Phoscrete or MasterEmaco® T 545 HT) | Polyester Concrete | Ultra High Performance Concrete (UHPC) | Accelerated Portland Cement Concrete (by using silica fume and/or accelerating admixtures) | Currently WSDOT allows any type of cementitious material that meets our performance requirements. We are in the process a shifting to polymer concrete for all of our concrete pavement patching material. | Standard (Used on 5 or more projects) |  | Yes | Volumetric mixers are allowed for concrete pavement patching. Usually bagged mixes are used for partial depth repairs and volumetric mixers are used for full depth replacement of entire concrete panels. | [12 empty] | Other | Compressive strength and air content is tested on full depth repairs. No testing is performed on partial depth repairs. |  | Freeze-Thaw | Shrinkage | Strength |  | For prepackaged material, the manufacturer is required to provide test reports showing the material meets specification requirements before the material is placed on the QPL. | Yes | No performance issues have been identified. | Yes | Bridge patching material has to meet the same chloride requirements of structural concrete. Prepackaged pavement patching material is limited to 1 lb per cubic yard of mortar. | If the material meets the performance requirements, it is placed on the QPL. | 2,500 psi for both bridge and pavement. | Unknown | No |  | https://www.wsdot.wa.gov/publications/manuals/fulltext/M41-10/SS.pdf See section 9-20.1 for concrete pavement patching material and 9-20.5 for bridge deck patching material. | https://wsdot.wa.gov/biz/mats/QPL/QPL_Search.cfm For pavement patching material select section 9-20.2 in the Standard Spec. field. For bridge deck patching material select section 9-20.5 in the Standard Spec. field.
WI | James Parry | james.parry@dot.wi.gov | Non-shrink or Shrinkage Compensating Cements (Such as Rapid Set, CSA or Type K cement) |  | Geopolymer Cement (such as activated fly ash, material from Aquafin) | Magnesium Phosphate Cement (such as Phoscrete or MasterEmaco® T 545 HT) | Polyester Concrete | Ultra High Performance Concrete (UHPC) |  |  | Standard (Used on 5 or more projects) |  | Non-shrink or Shrinkage Compensating Cements (Such as Rapid Set, CSA or Type K cement) | Calcium Aluminate Cement (Such as Kerneos Aluminate product) or CAC cement) | Geopolymer Cement (such as activated fly ash, material from Aquafin) | Magnesium Phosphate Cement (such as Phoscrete or MasterEmaco® T 545 HT) |  |  | Accelerated Portland Cement Concrete (by using silica fume and/or accelerating admixtures) |  | Standard (Used on 5 or more projects) |  | No |  | None of the above | [9 empty] | Compressive Strength |  |  |  |  | Freeze-Thaw | Shrinkage | Strength |  |  | No |  | Yes | Only for locations where maximum lane closure period is less than 8 hours | NTPEP | 2000 psi compressive strength | Not known | No |  | Don't know how to do links | Don't know how to do links
WV | Michael Perrow | Michael.D.Perrow@WV.GOV | [7 empty] | Cementitious & Polymer-Modified Concrete Materials Polymer Concrete Materials for Concrete Repairs: A Polymer Product is a composite material formed by polymerization of a monomer and an aggregate mixture, in which the polymerized monomer acts as the sole binder for the aggregate. Polymer concrete uses a polymer binder in place of Portland cement. | Standard (Used on 5 or more projects) | [9 empty] | Standard (Used on 5 or more projects) |  | Yes | Our current special provision does not disallow the use of a volumetric mixer. An experienced technical representative of the Manufacturer of the Rapid Set Cementitious or Polymer Concrete Material shall be present during all phases of substrate preparation and material installation. All placements shall be under the direction of the Manufacturer's representative. |  |  |  |  | Surface Preparation | Use of reinforcement | The contractor shall remove all loose, soft, honeycombed, and disintegrated concrete, plus an additional three (3) inches of sound concrete around the perimeter of the repair areas by means of sawcutting or other approved method that will not damage the sound concrete adjacent to the repair area. The surface of the existing concrete to remain is free of all loose or foreign matter, dirt, grime, oil, grease, or any other materials that would diminish the bonding surface. Sandblasting, grinding, jack hammering, or the use of wire brushes may be needed to acquire the necessary bonding surface. The existing exposed reinforcing steel bars shall be cleaned by sandblasting to a SSPC-SP-6 finish. After sandblasting, a rust inhibitor approved by the Manufacturer of the Rapid Set Cementitious or Polymer Concrete Material for compatibility shall be applied to all exposed reinforcing steel bars. Any exposed reinforcing bar that is, per the Engineer’s judgment, severed, missing, or damaged shall be replaced with a bar of the same diameter and coupled to the sound reinforcing that will remain with a Division approved mechanical splice. Reinforcing bar material shall be intermediate grade billet steel in accordance with AASHTO M31, Grade 60. This work shall be included under the pay item(s) included herein. The bonding surface shall be dry and free of moisture and a representative of the Manufacturer shall be on site to approve of all bonding surfaces immediately prior to and during application of the Rapid Set Cementitious or Polymer Concrete Material. The Contractor shall protect from damage all materials, which are to remain in place. Materials damaged due to the Contractor's operations, as determined by the Engineer, shall be repaired or replaced at no additional cost to the Department and to the satisfaction of the Engineer | None of the above | [7 empty] | Freeze-Thaw | Shrinkage | Strength | Other | Performance Requirements for Cementitious & Polymer-Modified Concrete Materials 3-hour compressive strength ASTM C39 1-day compressive strength ASTM C39 7-day compressive strength ASTM C39 Bond Strength by Slant Shear, 1 Day ASTM C 882 Bond Strength by Slant Shear, 7 Day ASTM C 882 Rapid Freezing & Thawing Durability Factor (DF) ASTM C 666 (Procedure A) Length Change ASTM C 157 Performance Requirements for Polymer Concrete Materials Bond Strength Using Slant Shear @ 1 Day ASTM C 882 Bond Strength Using Slant Shear @ 7 Days ASTM C 882 1-hour compressive strength ASTM C 579 24-hour compressive strength ASTM C 579 28-day compressive strength ASTM C 579 Chloride Ion Penetration AASHTO T 277 Bond Strength by Direct Tension @ 28 days ASTM C 1583 Linear Shrinkage ASTM C 531 Coefficient of Thermal Expansion ASTM C 53 Rapid Freezing & Thawing Durability Factor (DF) ASTM C 666 (Procedure A) | No |  | No |  | Material to be used in concrete repair applications shall be tested through AASHTO’s National Transportation Evaluation Program (NTPEP) and meet the requirements in Table 715.4.1 of our standard specifications. In addition, they must remain current with NTPEP’s policy regarding periodic re-testing as required by the program. Product submittals shall include: a completed Form HL-468 (available on the WVDOH Materials Division Web Page), a copy of the technical data sheet, the current Material Safety Data Sheet (MSDS), and the results of NTPEP testing. | 2,000 psi (13.8 Mpa) prior to the time at which the pavement will be opened to traffic | Aquafin Pavement DOT Line, This product seems to work well when no flexure is involved. We have had it in place for 5 years in a back wall repair and it still seems to be performing well. It works well for patching also but is a little hard to finish. We have patches in place that are 2.5 years old and still ok. | No |  | https://transportation.wv.gov/highways/contractadmin/specifications/Documents/2021_Supplemental_20201208%20(redline).pdf Section 715.4 Section 600 Section 501 &506 https://transportation.wv.gov/highways/contractadmin/specifications/2017StandSpec/Documents/2017_Standard.pdf Section 715.4 Section 600 Section 501 &506 | https://transportation.wv.gov/highways/mcst/Documents/2020%20APL/PCC/10-20-2020%20Approved%20List%20of%20Concrete%20Repair%20Materials.pdf
WY | Bob Rothwell | bob.rothwell@wyo.gov |  |  |  |  | Polyester Concrete |  | Accelerated Portland Cement Concrete (by using silica fume and/or accelerating admixtures) | We use latex modified concrete on bridge decks | Standard (Used on 5 or more projects) | [9 empty] | Standard (Used on 5 or more projects) | Use for such items as spalls, spalled joints, corner breaks | Yes | For latex modified concrete | None of the above | [7 empty] | Air Content | Slump | Compressive Strength |  |  | For silica fume and latex |  | Freeze-Thaw | Shrinkage | Strength |  | For QPL require results from independent laboratory | Yes | no modification | No |  | Typically use preapproved list or certification | Typically 3000 psi | Probably a few latex overlay lasting 30+ years but not typical | Yes | Conducted research on silica fume modified concrete overlays | Section 810 Concrete Repair of Standard Specification http://www.dot.state.wy.us/files/live/sites/wydot/files/shared/Construction/2021%20Standard%20Specifications/Wyoming%202021%20Standard%20Specifications%20for%20Road%20and%20Bridge%20Construction.pdf Fast setting patching handled by special provisions, links not available | http://www.dot.state.wy.us/files/live/sites/wydot/files/shared/Materials/Qualified%20Products/Qualified%20Products%2008_28_2019.pdf