## Sheet1
Gradation Optimization for Granular Surface Materials Developed in Iowa Highway Research Board Project TR-685 Purpose: This program was developed based on a performance-based free-design approach used to recycle existing degraded surface materials of granular-surfaced roads by mixing in fresh quarry materials with or without subgrade to achieve an optimized target gradation. This program was developed in the IHRB Project TR-685 sponsored by the Iowa DOT. Theory: This program calculates the target optimal gradation based on the maximum aggregate size (Dmax) and particle size distribution shape factor (n) of Fuller’s model. The optimal range of the n value is recommended based on experimental and field test results obtained in Project TR-685. The gradation of representative existing surface and/or subgrade materials need to be accurately determined by users. If the subgrade will be incorporated to improve the plasticity of the surface material, the gradation of the existing surface plus subgrade mixture will be calculated in the program and compared to the theoretical optimal gradation, and then the missing size ranges will be identified. Since the resulting target virgin material gradation may not be locally available, the program can also optimize the proportion of two or three locally available materials to provide the closest gradation to the target virgin material gradation. Inputs: The green color cells are the inputs that need to be provided by users. The dry unit weights of the surface and subgrade materials can be adjusted based on users' experience. The average thicknesses and representative gradations of the existing surface aggregate and/or subgrade need to be measured. If the subgrade will not be incorporated, enter 0 for the thickness and gradation of the subgrade. The target final thickness of the surface aggregate layer must be more than four times the top size of the virgin material. Instructions: 1. Click "Enable Editing" and then "Enable Contents" in the yellow security warning ribbon above. 2. Fill in the green cells. 3. Enter the gradations of the available virgin materials. 4. If using only two materials, enter zeros in the Quarry Material C column. 5. Click the "INSTALL SOLVER" button to activate the Excel Solver Add-in. 6. Click the "RUN" button. 7. The optimized proportions and quantities of the virgin materials are shown in the blue cells. | [14 empty] | Sieve Sizes | % Passing
[15 empty] | 50.8 | 100
[15 empty] | 50.8 | 0
[15 empty] | 37.5 | 100
[15 empty] | 37.5 | 0
[15 empty] | 25.4 | 100
[15 empty] | 25.4 | 0
[15 empty] | 19.05 | 100
[15 empty] | 19.05 | 0
[15 empty] | 12.7 | 100
[15 empty] | 12.7 | 0
[15 empty] | 9.51 | 100
[15 empty] | 4.75 | 100
[15 empty] | 4.75 | 0
[15 empty] | 2.38 | 100
District |  |  | Project | Granular Surfaced Road |  |  |  |  | Date | 2017-09-03 |  |  |  |  | 2.38 | 0
County | Cass County |  | Note | This is a trial version of the program |  |  |  |  | Designer | Cheng Li
Road Geometry |  |  |  |  | Properties of Existing Materials
Road Length |  |  | 5280 | ft | Thickness of Existing Suface Material |  |  |  | 1.5 | in. |  |  |  |  | 1.19 | 100
Average Road Width |  |  | 26 | ft | Dry Unit Weight of the Virgin Material |  |  |  | 125 | pcf |  |  |  |  | 1.19 | 0
[5 empty] | Thickness of Subgrade to be Incorporated into the Surface |  |  |  | 1 | in.
Final Design Parameter |  |  |  |  | Dry Unit Weight of the Subgrade |  |  |  | 90 | pcf |  |  |  |  | 0.595 | 100
Target Final Thickness |  |  | 5 | in. | Total Thickness of the Existing Surface and Subgrade |  |  |  | 2.5 | in. |  |  |  |  | 0.595 | 0
Target Maximum Aggregate Size (Dmax) |  |  | 1 | in.
Target Gradation Shape Factor (n) |  |  | 0.35 | 0.35 to 0.40 is recommeded. The coarseness increases as the n value increases. | [10 empty] | 9.51 | 100
[15 empty] | 9.51 | 0
|  |  | Input Gradations | [5 empty] | Calculated Gradations
Sieve No. | Sieve size (mm) | Optimal Gradation (%) | Existing Surface Material Gradation (%) | Subgrade Gradation (%) | Calculated Gradation of Existing Surface and Subgrade Mixture (%) | Quarry Material A (%) | Quarry Material B (%) | Quarry Material C (%) | Optimized Quarry Virgin Gradation (%) | Target Virgin Material Gradation (%) | Final Gradation with Target Virgin Material (%) | Final Gradation with Optimized Virgin Material (%) | Sq. Error | Sq. Error | 0.297 | 100
2 | 50.8 | 100 | 100 | 100 | 100 | 100 | 100 | 0 | 100 | 100 | 100 | 100 | 0 | 3.14642e-13 | 0.297 | 0
1.5 | 38.1 | 100 | 100 | 100 | 100 | 100 | 100 | 0 | 100 | 100 | 100 | 100 | 0 | 3.14642e-13
1 | 25.4 | 100 | 100 | 100 | 100 | 99 | 93 | 0 | 94.26193 | 100 | 100 | 97.13096 | 0 | 32.92546 | 0.149 | 100
3/4 | 19 | 90.33831 | 93 | 100 | 95.27027 | 77 | 78 | 0 | 77.78968 | 85.40618 | 90.33822 | 86.52997 | 7.442279e-09 | 58.01103 | 0.149 | 0
1/2 | 12.7 | 78.45841 | 88.9 | 98.8 | 92.11081 | 36 | 60 | 0 | 54.95229 | 64.80595 | 78.45838 | 73.53155 | 1.013243e-09 | 97.09458
3/8 | 9.51 | 70.90411 | 84.8 | 97.1 | 88.78919 | 18 | 51 | 0 | 44.05939 | 53.01907 | 70.90413 | 66.42429 | 5.325006e-10 | 80.27574 | 0.075 | 100
#4 | 4.76 | 55.6507 | 70.8 | 95.4 | 78.77838 | 16 | 36 | 0 | 31.79357 | 32.5232 | 55.65079 | 55.28598 | 7.555997e-09 | 0.5323504 | 0.075 | 0
#8 | 2.38 | 43.66265 | 56.3 | 93.8 | 68.46216 | 13 | 28 | 0 | 24.84518 | 18.86316 | 43.66266 | 46.65367 | 3.024371e-11 | 35.78458
#16 | 1.19 | 34.25702 | 44.7 | 92.3 | 60.13784 | 11 | 21 | 0 | 18.89679 | 8.376185 | 34.25701 | 39.51731 | 1.621856e-10 | 110.683
#30 | 0.595 | 26.87752 | 35.5 | 91.2 | 53.56486 | 9.6 | 16 | 0 | 14.65394 | 0.1900993 | 26.87748 | 34.1094 | 1.18331e-09 | 209.2028
#50 | 0.297 | 21.07526 | 27 | 90.3 | 47.52973 | 5.4 | 13 | 0 | 11.40156 | 0 | 23.76486 | 29.46564 | 7.23397 | 129.9955
#100 | 0.149 | 16.55478 | 20.4 | 88 | 42.32432 | 3.2 | 11 | 0 | 9.359493 | 0 | 21.16216 | 25.84191 | 21.22798 | 87.60011
#200 | 0.075 | 13.01906 | 16.6 | 87.1 | 39.46486 | 0 | 9.6 | 0 | 7.580915 | 0 | 19.73243 | 23.52289 | 45.06936 | 57.47027
[5 empty] | Proportion (%) | 21.03214 | 78.96786 | 0 | 100 | 100 |  |  | 73.53131 | 899.5755
[5 empty] | Quantity (tons) | 375.9495 | 1411.551 | 0 | 1787.5 | 1787.5
Detailed description of the curves:
Optimal Gradation (%) |  |  |  | (calculated) | Theoretical target gradation to reach. This is calculated from Fuller's model using the Dmax and n values.
Existing Surface Material Gradation (%) |  |  |  | (user input) | Measured gradation of existing granular surface materials.
Subgrade Gradation (%) |  |  |  | (user input) | Measured gradation of existing subgrade materials.
Calculated Gradation of Existing Surface and Subgrade Mixture (%) |  |  |  | (calculated) | Gradation of the mixture of existing surface materials and user-specified thickness of subgrade to incorporate.
Quarry Material A (%) |  |  |  | (user input) | Gradation of Quarry Material A.
Quarry Material B (%) |  |  |  | (user input) | Gradation of Quarry Material B.
Quarry Material C (%) |  |  |  | (user input) | Gradation of Quarry Material C.
Optimized Quarry Virgin Gradation (%) |  |  |  | (calculated) | Actual gradation of the mixture of Quarry Materials A, B and C blended in the calculated proportions shown below their gradation columns. This gradation will be blended with that of the thick red curve (existing materials) to try to reach the black (target) curve.
Target Virgin Material Gradation (%) |  |  |  | (calculated) | Theoretical gradation that would blend with the thick red curve (existing materials) to get as close as possible to the thick black (target) curve. The difference between this curve and the purple curve indicates how to get closer to the target (e.g. if purple is too high in sand range, need a quarry material with less sand to make it closer to green curve). If this curve reaches 0% finer then red curve is too high (gradation too fine) so reduce existing surface and/or subgrade materials.
Final Gradation with Target Virgin Material (%) |  |  |  | (calculated) | Theoretical final gradation that would be achieved by blending red (actual) and green (theoretical) curves.
Final Gradation with Optimized Virgin Material (%) |  |  |  | (calculated) | Actual final gradation that would be achieved by blending red (existing material) and purple (quary mixture) curves. The goal is to get this curve as close as possible to the black target gradation curve by trying different Quarry gradations A/B/C and varying the thickness of existing surface material and subgrade material to incorporate.
RUN
INSTALL SOLVER
1.5 in
1 in
3/4 in
1/2 in
3/8 in
#4
#8
#16
#30
#50
#100
#200
2 in
1.5 in
1 in
3/4 in
1/2 in
3/8 in
#4
#8
#16
#30
#50
#100
#200
2 in
Input Gradations
Calculated Gradations