## Summary
Summary
Slump: | 10" | 1 | 8.333333 | %
| 9" | 4 | 33.33333 | %
| 8.5" | 2 | 16.66667 | %
| 8" | 4 | 33.33333 | %
| 7" | 1 | 8.333333 | %
Maximum Cement Content Requirement: | Yes | 6 | 50 | %
| No | 6 | 50 | %
Minimum Cement Content Requirement: | Yes | 8 | 80 | %
| No | 2 | 20 | %
Maximum W/C Ratio: | 0.46 | 1 | 6.25 | %
| 0.45 | 5 | 31.25 | %
| 0.44 | 5 | 31.25 | %
| 0.4 | 5 | 31.25 | %
Permit Accelerators: | Yes | 7 | 77.77778 | %
| No | 2 | 22.22222 | %
Permit Type III Cement: | Yes | 12 | 92.30769 | %
| No | 1 | 7.692308 | %
Supplemental Usage: | Require | 5 | 33.33333 | %
| Allow | 10 | 66.66667 | %
| Deny | 0 | 0 | %
Accelerated Curing: | Yes | 14 | 100 | %
| No | 0 | 0 | %
Performance Based: | Yes | 7 | 63.63636 | %
| No | 4 | 36.36364 | %
Self Consolidating Concrete: | Yes | 14 | 82.35294 | %
| Not Yet | 1 | 5.882353 | %
| No | 2 | 11.76471 | %
Mix Design Review and Approval: | Yes | 16 | 94.11765 | %
| No | 1 | 5.882353 | %
Maximum Compressive Strength Requirement: | Yes | 1 | 5.882353 | %
| No | 16 | 94.11765 | %

## Answers
Prestressed Concrete
State DOTs |  | Ohio | Texas | California | Louisiana | New York | Alabama | North Carolina | Colorado | Kansas | Wisconsin | Utah | Illinois | Oklahoma | Iowa | Missouri | Georgia | Minnesota | Montana
Mix Design Requirements | Maximum Slump (with water-reducer) | 9 + 1.0" | 9" | 9" | 8" |  | 9" | 7" | Same as standard concrete specifications | 7" + 25% | Normal Spec. 8", but have allowed 9"+ for well designed mixes with Polycarboxylate HRWR |  | 8.5" with high range water-reducing admixture of polycarboxylate type | 9" |  | 8" |  | 8" | 1-4.5" +/-1.5" (not enforced)
| Cementitious Content |  | < 700 lb/cyd, unless otherwise specified |  |  |  | minimum 550 lbs/cyd | minimum=564 lbs/cyd maximum=752 lbs/cyd | Same as standard concrete specifications | minimum 602 lbs/cyd | 610-800 lbs/cyd | No minimum cement content | cement factor 5.65 - 7.05 (cwt/cyd) for IL-Beam (new beam shape) use cement factor of 8.00 (cwt/cyd) | Minimum: 564 lb/cyd | minimum: 610 lbs/cyd | Minimum: 600 lbs/cyd (most producers utilize approximately 750 lbs/cyd) |  | 530 - 850 | 6.5 to 8 sack (not enforced)
| Maximum W/C Ratio | 0.4 | 0.45 | The quantity of free water must not exceed 310 pounds per cubic yard of concrete plus 20 pounds of free water for each required 100 pounds of cementitious material in excess of 550 pounds of cementitious material per cubic yard of concrete. | 0.4 or 0.44 depending on mix used | 0.4 | 0.45 | 0.45 when f'c<6000 psi and 0.4 when f'c>6000 psi | Same as standard concrete specifications | 0.44 | 0.45 | 0.4 | 0.44 | 0.25 - 0.44 | 0.45 | 0.46 ( most producers range between 0.29 - 0.35) | 0.33 - 0.44 | 0.45 | 0.4
| Accelerators |  | Yes | Yes |  |  |  | No set accelerating admixtures, calcium chloride or admixtures containing calcium chloride | Same as standard concrete specifications | No, allows them only for expedite open to traffic or if the pavement is older than 10 years | Yes, non-chloride accelerators |  | Yes |  | Yes | No | No, but if approved it would be a "no-chloride" | Yes, with approval from the Concrete Engineer, the Engineer and contract
| Type III Cement |  | Yes | Yes |  |  | Yes, in piles with severe exposure conditions |  | Same as standard concrete specifications | Yes | Yes, most frequently used | Yes | Yes | Yes | Yes | Yes | Yes, type 1 and 3 | Yes, type 1 and 3 | Yes, no limitations on type of cement used
| Supplemental | Allow pozzolans if the fabricator chooses, requires a corrosion inhibitor (permeability value < 2000 Coulombs | Yes, required for certain mix designs | Yes, required for certain mix designs |  | Yes, must contain a minimum of 5% microslica and a corrosion inhibitor | Yes, Fly Ash, Slag ,and Microsilica are permitted | Yes, optional, but must have an approved calcium nitrite corrosion inhibitor (30% solids) | Same as standard concrete specifications | Yes, permitted with approval from the Engineer | Yes, up to 30% replacement allowed, but are rarely used | 20%-30% fly ash required | Yes, if permitted corrosion inhibitors are used | Yes, permitted | Yes, permitted | Yes, permitted |  | Yes | No requirements
| Strands | 0.6", 0.5", 0.5" oversized |  |  |  | 0.6" dia. 270 ksi, 7 wire prestressing strands | 7 wire stress-relieved strand | 7 wire stress relieved | Same as standard concrete specifications | 3/8", 0.5", or 0.6" grade 270, low-lax strands conforming to ASTM A416 | 270 ksi low relax uncoated | 0.5 or 0.6 in diameter Grade 270 (AASHTO M 203 | According to 504.02 and 639.02 of the Standard Specifications for IL-Beam use 6/10" strand | In accordance with AASHTO M203 grade 270 | 7 wire strand according to the contract documents meeting AASHTO M 203 | Comply with AASHTO M 203 | 7/16" in piling and 1/2" in regular and special 0.60 |  | According to ASTM A416
| Accelerated Curing | Yes, , typically only used in the winter and fabricators are required to monitor curing to not exceed 160 ºF | Yes | Yes |  | Low pressure steam curing | Yes, steam curing | Yes, steam and radiant heat curing | Same as standard concrete specifications | Yes, steam and radiant heat curing | Yes, steam and radiant heat curing | Yes, steam and radiant heat curing | Yes, steam and supplemental heat curing | Yes, steam and radiant heat curing | Yes, accelerated heat curing | Yes, steam curing |  |  | Water cured or steam cured is required
| Performance Based | Yes, Fabricator Determines Design | Yes | No |  | Yes | No, more prescriptive based | No | Yes, Based on strength only | Yes | Yes |  | Yes |  |  |  |  | No
Self Consolidating Concrete | Use | Yes | Yes | Yes |  | Yes | Yes | Yes | Yes | Yes | Not yet, about ready to do pilot projects | Yes | Yes | No | Yes | Yes, on a project-by-project basis | Yes, for Misc. Sound Panels | Yes, on a case by case base | No
| Requirements | http://www.dot.state.oh.us/Divisions/ConstructionMgt/Materials/Pats%20QPL/705.12DualType.pdf | Test according to ASTM C469, C1611, C1610, and C232, use for prestressed beams that must have E=5,000 ksi at 28 days | Test according to ASTM C1611, C1621, C1610, C232, and Cal Test 521 |  | Pre-production testing and QC testing: ASTM C39, C231, C138, C1611, AASHTO T318, and AASHTO T351 | http://www.dot.state.al.us/conweb/pdf/Specifications/2012%20GASP%20Summary/12-0942(2).pdf | Case by case, review the mix design | No requirements other than strength | Additional testing spelled out in section 404 of standard specifications | NA | Slump flow 18-32inches, VSI 0-1, Static Segregation by ASTM 1610 < 10%, J Ring according to AASHTO T 345 | Slump Flow according to Illinois Test Procedure SCC-2, visual stability index, either J-Ring or L-Box, and the hardened visual stability index according to ITP SCC-6 | NA | https://iowadot.gov/erl/current/IM/content/445ad.htm | Minimum Cementitious Content – 650 lbs./CY, w/cm Ratio – 0.32 to 0.45, Fine Aggregate Amount (by absolute volume) – 35 to 50%, Maximum, Aggregate Top Size 3/4 inch (i.e. 100% passing the 3/4” sieve), HRWR – Type F or G polycarboxylate based, VMA – Optional, Air Content – Minimum 5.0%, Slump Flow (ASTM C1611) – 22 to 30 inches, Passing Ability (ASTM C1621) – Shall not exceed 2 inches, Visual Stability Index (ASTM C1611) – Maximum 1 | It is on a per project bases (Special Provision). 0.33 w/c RATIO / aggregate screening control/ pour and cut in two parts a test block to measure segregation. Type 1 or Type 3 cement. Associated slump testing and L Box testing for acceptance. / Spread Slump test. GDOT is not adding SCC to our Concrete Specification as the Industry has not requested its acceptance. | Follow SB 2401 section on SCC | NA
Mix Designs | Review | Yes, Part of QC Plan | Yes | Yes |  | Must be Pre-approved | Yes | Yes | Yes | Yes | No | Yes | Yes | Yes | Yes | Yes | Yes | Yes, review each mix design for compliance | Yes, each mix design
| Approve | Yes, Part of QC Plan | Yes | Yes |  |  | Yes | Yes |  | Yes | No | Yes | Yes | Yes | Yes | Yes | Yes, based on mix submittal. The Producers submit according to Section 500/865
Nominal Maximum Aggregate | Size | 1" | 1 1/2" | 1 1/2" |  | 3/4" | Specify for only SCC, maximum 3/4" | Typically 1" |  | 3/4" | 3/4" Max | 3/4" | 3/4" | 1" | 1" | Maximum: 3/4" |  | Allow either ASYM #467 or #67 | 3/4"
| Change based on design | Yes, due to reinforcement (typically #67 stone or small) | Yes for steel reinforcement | No |  | No | No | Adjustments are made for steel congestion | Based on design and rebar spacing | No |  | No | No |  | Alterations allowed for congested steel | No | 57 using 6x12 cylinders or 67 using 4x8 cylinders | No adjustment for beam design
Compressive Strength | Maximum | Do not specify maximum | Yes | No | No | No | No | No | No | No | No | No, minimum 5000 f'c | No | No | No | No |  | No | No
| High strength change mix design parameters | Typical release strength 5000 psi and shipping strength 7000 psi, unless plan call out otherwise | Max released strength of 6000 psi and max design strength of 8500 psi | NA | NA | NA | NA | Na | NA | NA | NA | NA | No | NA | NA | NA | The Only SCC mix we have approved is 5000 psi at 56 days. We are currently reviewing a new SCC mix design for acceptance which will have A higher W/C ratio and lower strength requirement. | NA | NA