## Sheet 1
Field Cured Flexural Beams
Question | If your states uses flexural beams for opening to traffic, how do you require them to be cured prior to breaking?
Alabama | Alabama doesn’t require beams.
California | California requires beams to be field cured under similar condition as the pavement. For more details, please see the attached test method.
Colorado | Leave them in the molds. Strip them prior to breaking. No moist curing. We use lab cured conditions for beams for acceptance. To open to traffic we use maturity meters or field cured cylinders to open at 3000 psi.
Florida | N/A
Georgia | N/A
Idaho | N/A
Illinois | Field Curing—Store test specimens as near to the point of deposit of the concrete represented as possible. However, some instances may require a distinct and separate location. Therefore, carefully select the field location since the test specimens will generate minimal heat from hydration. The test specimens shall have the same curing method and shall be in the same field environment as the construction item. If form work is removed, remove test specimens from their molds. At the time of testing, guard against the drying of the test specimen if appropriate. (Per Illinois Modified AASHTO 23)
Illinois Tollway | N/A
Indiana | INDOT follows AASHTO T 23 Section 10.2.2 when field curing beams for OTT; however, our Standard Specifications take exception to the 24 hour soak in lime saturated water at 73.5 °F. At this time, INDOT does not intend to equip all our field offices with water tanks, heaters and circulating pumps to handle OTT beams. It should be noted that AASHTO T 23 does not really deal with OTT beams for patching concrete that has to meet the OTT requirements in under 24 hours. We have been monitoring the temperatures of the test beams and the concrete in the patches they represent. Typically they are very different.
Iowa | We rarely use beams to open pavement to traffic anymore. We pretty much use maturity to open. For structures, the beams are placed under the burlap or insulation (winter) to be cured with the unit. Sometimes that gets adjusted depending on how cold it is supposed to get overnight.
Kansas | N/A
Louisiana | N/A
Michigan | The beams for OTT must be cured in the same environment as the in-situ concrete pavement. (So you do not put them in water prior to breaking? No. We break them in the field with the portable jack.)
Minnesota | MnDOT has long required curing in the same condition as the concrete pavement, but in the final 24 hours prior to breaking, we have required a moist cure per ACI. We now require the beams to cure right along with the concrete pavement and then break without any moist cure (We do have to adjust early spring and late fall).
Missouri | Missouri does not utilize flexural strength to evaluate PCCP. We use cylinders to determine when to open concrete pavement to traffic. Cylinders are cured in the same manner as the concrete pavement. MoDOT’s Engineering Policy Guide (i.e. Construction and Materials Manual) states the following: (see 501.1.3.5.1 Curing)
Montana | MDT requires flexural beams to be cured in the same condition as the pavement.
Nebraska | N/A
Nevada | Nevada buries the beams in sand close to the PCCP. The sand is monitored for moisture and wetted when necessary to emulate the pavement covered in curing compound.
New York | NYSDOT does not use beams for opening. Our cylinders are match cured to the pavement, however.
North Carolina | N/A
North Dakota | N/A
Ohio | N/A
Oklahoma | The Oklahoma DOT does not test flexural beams except at the mix design stage and not in the field.
Pennsylvania | We do not make flexural beams for pavements or anything else.
Rhode Island | We usually do not build concrete pavements.
South Dakota | We do not use any beams.
Tennessee | Tennessee does not use flexural beams.
Texas | N/A
Utah | N/A
Washington | N/A
Wisconsin | WisDOT does not currently use flexural beams.