## Sheet 1
| 1 | 2 | 3 | 3 | 3 | Remarks
Question | Does your state apply skid resistance testing or specify any skid related requirements to concrete pavements? | If you do have skid resistance requirements for concrete pavements what method(s) are used for determining acceptance rejection. (Acid Insolubility, Certain Aggregates not allowed, …) | If you do have skid related specifications for concrete pavements do they apply to bridge decks? | If you do have specifications for skid resistance of concrete pavements and / or bridge decks please provide a reference to your specification if possible. | Has your state conducted any research on the skid resistance of concrete pavements?
Alabama | We do not perform any skid resistance testing during construction; it is monitored at the network level once put into service. Frictional properties of the pavement are based off texture requirements in the spec. | We do not currently allow limestone coarse aggregate to be used in newly constructed concrete pavement, because of our past experiences with it polishing after being diamond ground. Similarly, limestone is allowed in restrictive quantities in asphalt wearing layers, based on the BPN value for the particular stone. | The limestone restriction is not applicable to bridge decks. We allow contractors to grind pavements to meet rideability tolerances but we do not currently allow grinding of bridge decks, without some kind of friction layer being placed. | Pavement: 5. SURFACE TEXTURE.The pavement surface shall be finished with a burlap drag. The burlap drag finish shall consist of dragging longitudinally along the full width of the pavement with a seamless strip of damp burlap or cotton fabric which will produce a gritty texture. The drag shall be maintained in such condition that the resultant surface is of uniform appearance. Drags shall be maintained clean and free from encrusted mortar. Drags which cannot be cleaned shall be discarded. Immediately after the pavement has been finished by the burlap drag, the surface shall be grooved. Grooving shall be produced by mechanical equipment designed for grooving plastic concrete utilizing rectangular shaped spring steel tines of uniform length that will produce clean cut transverse grooves in the hardened surface. The tines shall be spaced at intervals of at least 3/8 of an inch apart up to a maximum spacing of ½ of an inch. The tines shall produce grooves in the hardened surface which are from 0.080 to 0.130 of an inch in width and from 0.125 to 0.188 of an inch in depth. The completed grooved surface finish shall meet the groove depth requirements given in ALDOT-248, "Method of Test for Measuring the Depth of Grooves in Concrete Pavements and Bridge Decks with a Tire Tread Depth Gauge", and all straightedge requirements. Any grooved surface damaged or destroyed may be restored if the concrete is still plastic; otherwise, it shall be re-grooved after the concrete has obtained its designed strength. Grooving after the concrete has hardened shall be done by equipment designed specifically for grooving pavements. Bridge decks: Final Finishing. The final finish behind longitudinal screeds shall be obtained by wood floating or by broom finish. The final finish behind transverse screeds shall be obtained by either wood floating, broom finish or burlap drag. Brooms for broom finishing shall have medium to stiff nylon bristles. The final texture shall be obtained by the cutting of transverse grooves in the cured concrete. The bridge decks shall be grooved perpendicular to the centerline. The grooving operation shall not be started until the bridge deck has been cured in accordance with the requirements given in Section 501. The grooves shall be cut into the hardened concrete using a mechanical saw device which will leave grooves approximately 1/8 inches {3 mm} wide and 1/8 inches {3 mm} deep. The grooves shall be unevenly spaced and randomly varying between 5/8 inches {15 mm} and 1.125 inches {30 mm}. The grooved finish shall be at right angles to the centerline of the bridge deck, regardless of skew, and shall extend across the roadway from 2 feet {600 mm} inside the face of the curb or barrier rail to 2 feet {600 mm} inside the face of the opposite curb or barrier rail. Each pass of the grooving machine shall be adjacent to the previous pass without overlapping. | We are currently exploring the possibility of lifting the ban on limestone coarse agg in concrete pavement. We are working with the industry and the University of Alabama to revise our specification for concrete pavement, aggregate testing and diamond grinding of pavements. UA just recently completed their initial study of the problem, and we are looking at funding additional studies based on this. Our top priority, moving forward, is developing a tiered aggregate ranking system that designates aggregates that may be used in a wearing layer and/or what percentage of the total C.A. content it may comprise. UA’s final paper can be found here: http://www.cement.org/pdf_files/SN3270.pdf
California | Yes | Coefficient of friction testing | Not the same way. | From our spec: “Initial and final texturing must produce a coefficient of friction of at least 0.30. Do not open a lane or lanes to traffic unless the coefficient of friction is at least 0.30.” The test method for coefficient of friction is California Test 342. | Yes
Colorado | We have recently revised our surface texture specification for PCCP. We no longer specify tining, but have gone to require a dragged texture or diamond grinding. We have a minimum texture depth tested with a sand patch test. | We do not have a friction monitoring program, but will investigate a site if an influx of accidents occurs. | We require groves to be installed in the hardened concrete | https://www.codot.gov/business/designsupport/construction-specifications/2011-Specs/standard-special-provisions/section-100-revisions/412stpcccp/view | https://www.codot.gov/programs/research/pdfs/2012/texturing.pdf/view
Florida | Florida monitors frictional characteristics (friction/texture) based on design speed limits and is applied to rigid or flexible surface types. | New construction is monitored for friction performance. If initial values are less than desirable, investigation to mix design/aggregate performance can be evaluated. Aggregates are from FDOT approved sources and must meet the Department’s construction aggregates manual. | For bridge decks, the only provision for friction requirements are for bridge deck sealing. Related requirements would include texture for longitudinal grinding and transverse grooving. | See Link for sealing cracks and concrete structure surfaces, Specification (413): http://www.dot.state.fl.us/programmanagement/Implemented/SpecBooks/July2015/Files/715eBook_Revised.pdf | Yes, mostly related to internal research related to friction/texture/drainage path analysis.
Georgia
Idaho
Illinois | Specify by texture. (See extra information column) | N/A | None | N/A | No | D. Texturing. After surface finishing, texture all concrete surfaces within the travel lanes. Use either hand operated or mechanical tools to produce a uniform texture that conforms to the dimensions shown in the contract. For artificial carpet and burlap drag, furnish carpet or burlap that is long and wide enough to cover the entire pavement width and that produces a uniform texture. Clean drag periodically to remove encrusted mortar or replace with new burlap or carpet. Meet an average surface texture of 0.040 to 0.060-inch (1 - 1.5 mm), as measured by MT 113 (sand patch test). If repair of high spots or low spots results in surface texture loss, repair the affected area to the specified texture at the Contractor’s expense. 1. Design Speed Greater than 50 MPH (80 km/h). Produce the final surface finish with transverse tining, followed by longitudinal artificial carpet or burlap drag. Space transverse tines randomly as follows: • Minimum spacing ½-inch (13 mm); • Maximum spacing 1½-inch (38 mm); and • No more than 50% of the tines apart by more than 1-inch (25mm). Use tines that are ⅛-inch (3 mm) wide, with a tolerance of ± 0.02 inch (± 0.5 mm) and apply them to a depth of ⅛ to ¼-inch (3 - 6 mm) (provided minimum dislodging of the aggregate particles result). 2. Design Speed Less than 50 MPH (80 km/h). Produce the final surface finish by broom texturing, followed by a longitudinal artificial carpet or burlap drag. Produce a uniform texture with corrugations 1⁄16-inch (1.5 mm) deep. 4. Bridge Deck Surface Texture. Perform transverse deck grooving prior to allowing traffic on the new deck. After the Project Manager has approved the finished deck surface and concrete has cured for the specified cure period, saw cut transverse grooves into the finished deck. Use grooving equipment capable of saw cutting ⅛ ± 1⁄16-inch (3 ± 2 mm) wide and 3⁄16 ± 1⁄16-inch (5 ± 2 mm) deep at 1¼ ± 1⁄16-inch (30 ± 2 mm) center-to-center spacing. Do not overlap grooves during succeeding passes. Terminate grooves 1-foot (305 mm) from the face of rail or face of barriers and 4 inches (100 mm) from the paving notch, guard angles or expansion joints.
Illinois Tollway
Indiana | No, not for construction, only for investigation | None. Only for Asphalt Pavement. | None | None | Yes | Tommy E. Nantung, (765) 463-1521 ext. 248, tnantung@indot.in.gov
Iowa | No | N/A | N/A | N/A | We haven’t had many issues with coarse aggregates even though some of the limestones are fairly soft. However, most of the sand sources have a fair amount of quartz sand, so skid resistance seems to last quite a while because of the sands.
Kansas
Louisiana | LADOTD requires all concrete pavements to have a tined surface. | Depth of tine is checked. | Tines are required on bridge decks. | Reference 2006 Standard specifications for roads and bridges, available online section 601.08 (h). Tine Texturing. Note that new specifications will be available this summer. | La. collects this data as part of our pavement maintenance PMS contract. | Chris Abadie, Materials Engineer Admin., 225-248-4131
Michigan | We do not specify friction testing for any pavement acceptance. Instead we rely on pavement texture, and for HMA pavements, our Aggregate Wear Index (AWI). We do however monitor our friction levels by testing the entire state trunk line network on a three year cycle. | Again, we rely on texture, not skid for acceptance | Also a texture based specification | Concrete Pavements: Section 602.03K Texturing of our Standard Specifications for Construction: Longitudinal tinning for high speed roadways. “Place grooves with a width and depth of 1/8 inch +/- 1/32 inch, spaced ¾ inch +/- 1/16 inch on center. Do not texture the pavement surface within 1 ½ inches of longitudinal joints. Provide a mean texture depth from 0.04 inch to 0.10 inch, in accordance with ASTM E965. For turf-drag surfaces (lower speeds only) the mean profile depth needs to be above 0.03 inch. For bridge decks we still require transverse tinning. Section 706.03M3 “Space grooves on ½ inch centers, 1/8 inch wide, and 1/8 inch deep. Random spacing is permitted if the spacing between grooves remains within the range of ¼ inch to 1 inch.” | Yes, but ages ago. Severe polishing of US-2 (local limestone and/or dolomite aggregate) after World War II was what initiated our initial friction testing in 1947, using the rather crude (but probably fun) method of locking up the brakes on an automobile on wet pavement and seeing how far it slid. By 1957 we prohibited the use of limestone and dolomite in our concrete pavements and HMA top courses and initiated our network level locked-wheel friction trailer testing program. Around the time we started requiring texture or tinning on our pavements (1970’s I think) we backed off on the prohibition on limestone and dolomite in new concrete pavements and started relying on macrotexture to compensate for any deficiencies in microtexture. In the early 1970’s are developed our wear track-based aggregate testing program for polishing that results in an Aggregate Wear Index value. While this is an extensive program, it is only specified for HMA pavements. The use of a texture specification for acceptance of concrete pavements seems to be working well for us, except when we get into diamond grinding. This removes the cement paste and subjects the limestones and dolomites that are now our primary aggregates to increased wear. We have had one heavily trafficked freeway in Detroit fall to really low friction levels after it was diamond ground to reduce noise complaints. We try to investigate aggregate sources before diamond grinding, and make our field personnel aware that it may be a short period of time before we start seeing polishing.
Minnesota
Missouri | MoDOT does not determine skid resistance on newly constructed pavement. We do have specifications regarding surface textures allowed for concrete pavements. Historically, MoDOT has not had a skid resistance issue utilizing limestone quarried in Missouri. The PCCP mixes we see in Missouri utilize approximately 36 to 43 percent natural river sand (i.e. non-carbonate) from the Missouri and Mississippi Rivers. The times we have seen an issue with skid resistance, the LA Abrasion was over 40 percent (MoDOT Specification - Max. 50%). | N/A | N/A | N/A | In 2009, MoDOT built some test sections utilizing a combination of manufactured and natural sand. Initial testing showed no major differences. Unfortunately, in early 2011 the decision was made to sell MoDOT equipment for determining skid resistance. Since the sale of the equipment, no testing has been conducted on the test sections.
Montana | No skid resistance testing, we specify surface texture. | N/A | We specify surface texture there also (different criteria). | 501.03.8 PCCP - 552.03.11(B)(4) Bridge Decks | No
Nebraska | No | N/A | N/A | N/A | We have been monitoring skid resistance for the last 3 years on sections of pavement that have been diamond ground for smoothness.
Nevada | No | N/A | Only when we put a polymerized concrete or multilayer overlay on them, so no | We use ASTM E274 | No
New York
North Carolina
North Dakota
Ohio | We perform routine skid testing of our network but do not require any skid testing to be performed by contractor’s or have any requirements for skid testing in our construction contracts for concrete pavements. We maintain a list of polish susceptible aggregates and can restrict their use but this is mainly for asphalt pavements. Our pavement and deck concrete designs require fine agg with 25% siliceous particles per acid insolubility and we have not had any polish issues noted but we are concerned about the potential with ground surfaces exposing and relying more on course aggregate. | See answer to 1 | See answer to 1 | No specific skid specifications. | We are monitoring but no official research.
Oklahoma
Pennsylvania
Rhode Island
South Dakota | No | N/A | N/A | N/A | Not that I am aware of.
Tennessee
Texas | TXDOT does require that the fine aggregate use on direct riding surfaces has a minimum acid insoluble value of 60% | Acid insolubility on the fine aggregate | Yes. All direct concrete riding surfaces | Item 421.4.2.2, “Aggregates” pg. 469. ftp://ftp.dot.state.tx.us/pub/txdot-info/des/spec-book-1114.pdf | Yes, see link to report on use of man. sands in concrete pavements. http://library.ctr.utexas.edu/ctr-publications/0-6255-1.pdf
Utah
Washington
Wisconsin | No | N/A | N/A | N/A | None