## Sheet 1
Question: | Illinois DOT: Anybody allowing the use of evaporation retarders, such as those by WR Meadows, Euclid, ChemMasters, etc?
Alabama
California
Colorado | We allow evaporation retarders, but only when they are used as evaporation retarders. We have too many contractors that want to use these materials to assist in finishing instead of obtaining a proper finishable mix. They want to use these materials as a crutch for poor concreting practices or not properly staffing the project to finish the concrete. Once applied, the concrete shall not be re-worked. These materials are 90%+ water, so working the concrete after application is no different than blessing the surface with water. To be honest, these evaporation retarders are a wasted step in the curing process for highway concrete. There is no need to wait for bleeding to apply curing compounds or wet burlap after strike-off and texturing.
Florida | FDOT Specification Section 400-16 allows there use of Evaporation Retardants. We are not aware of a national standard for these products. We understand that these products are not a replacement for standard curing methods, just to bridge the gap between finishing the concrete and employing standard curing methods. As these products are applied immediately after finishing while the concrete is still wet. FDOT Specification Link: http://www.fdot.gov/programmanagement/Implemented/SpecBooks/January2019/Files/400-119.pdf 400-16.1: “If the evaporation is, or is likely to become 0.1 pound per square foot per hour or greater, employ measures to prevent moisture loss such as application of evaporation retarder, application of supplemental moisture by fogging or reduction of the concrete temperature during batching.”
Georgia
Idaho
Illinois Tollway | I haven’t seen anything in Tollway specs that allow them and I’m not aware of them being used on Tollway projects.
Indiana | INDOT does allow the use of evaporative retardants. The only spec that we have that actually calls for them is our overlay specification, but we have allowed them on deck pours as well. There is risk because they are mostly water and I am concerned that contactors generally believe that they are “finishing aids” which implies that they can be worked into the surface. Most of the technical data sheets for the products specifically state that they are not finishing aids and should not be rubbed into the surface. However, Sika Film is a notable exception in that they clearly identify their product as a “finishing aid & evaporation control” (see attached). I have spoken with Sika technical personnel on multiple occasions and have received a tortured explanation of how it also improves finishing, but Sika Film is no different than any other product. As far as I am concerned it is false marketing and actually harmful to the industry since most finishers are going to assume they can rub it into the concrete. ACI 308R-16 (3.3.2) states that they “are not to be used for the purpose of making it easier to finish concrete surfaces”. Sika seemed concerned when I pointed out that their literature contradicts ACI, but they have refused to change. At this time our overlay spec identifies the products as a material that produces a “monomolecular film”, but in 2016 ACI removed that identifying language form their standard. However, most of the technical data sheets still use the term, but Sika does not which gives another possible reason to prohibit the use of Sika Film. INDOT has not created an approved list, but if we move in that direction I will likely exclude Sika Film until they make marketing changes. The following statement is in our overlay spec: An evaporation retardant may be applied in a fine mist immediately after screeding to ensure that the surface remains wet until covered. The evaporation retardant shall be used as such and not as a finishing aid. Excessive amounts shall not be applied and the product shall not be worked into the overlay surface.
Iowa | The contractor can have them on hand when placing HPC bridge decks in case they are delayed getting wet burlap on the deck within 30 minutes. They are not allowed to do any finishing after spraying on the deck. But, you know we always get that question!
Kansas | We have used them in the past and still allow them but with our specs requiring that the deck be covered with burlap in 15 minutes or less the use is limited.
Louisiana | LADOTD does not allow them at this time.
Massachusetts
Michigan | Michigan does not.
Minnesota
Missouri | Missouri does allow commercial available evaporation retarders to be used on silica fume bridge deck overlays. These mixes have very little bleed water and are prone to plastic shrinkage cracking. Are biggest issue with using evaporation retarders is concrete finisher tend to use the material as a finishing aid. This is problematic considering that many of these products are comprised of 80 to 90 percent water. We don’t maintain an approved list of evaporation retarders since we allow commercial available material. I have personally seen the following evaporation retarders used in the field: - MasterKure ER 50 (Confilm) by BASF - AquaFilm J74
Montana
Nebraska
Nevada
New York
North Carolina | We would allow them on a case by case bases if they were requested, but to my knowledge we have never used any.
North Dakota | North Dakota does not have any evaporation retarders in our specifications and at this time do not allow there use in the field.
Ohio | We do not allow the use of evaporation retarders based on guidance we give our construction folks in the field. However, I believe it gets used more than I would like it to be used. The manner in which most contractors use it on our projects is spray it on and work it in, which is not beneficial for anything other than ease of finishing (9 parts water 1 part chemical). Other project engineers allowed them to keep the product at the storage yard in the event of a break down in a large deck pour, they can go through final finishing and then apply the evaporation retarder. If they choose to add a little to their bucket of water for hand tools, I am ok with that, but they need to shake off the excess water prior to finishing the surface.
Oklahoma
Pennsylvania | We have the following specification for bridge decks. 3.c Bridge Deck Intermediate Curing. For manually textured decks in the plastic state or as directed by the Representative, apply an intermediate monomolecular film curing agent after the finishing operation. If directed, apply additional applications to prevent surface drying before placement of curing covers. Apply the monomolecular film in a light-fog application, using a pressure spray tank with an adjustable nozzle. Use a water-to-curing agent ratio and rate of application, both according to the manufacturer's recommendations. Agitate the solution before each application. Apply the monomolecular film in a continuous film, immediately after the final finishing operation is completed on any area. Do not perform finishing after application of the curing agent. After application of the monomolecular film, complete curing using water. We have 9 different products approved as Concrete Curing Compound: Bridge Deck Intermediate. The material requirement is as follows: (d) Bridge Deck Intermediate Curing Compound. A monomolecular film, composed of a film-forming fatty alcohol, capable of retarding moisture evaporation from concrete. Use material from a manufacturer listed in Bulletin 15.
Rhode Island
South Carolina
South Dakota | I allow them with directions if requested as our specifications do not address them one way or the other. Essentially all these products contain 90% or more water. So I provide direction that they are to be used properly as a surface retarder, and or treated like plain water where this is not a side effect free finishing aide.
Tennessee
Texas | Here’s the link to TxDOT’s approved evaporation retardants. http://ftp.dot.state.tx.us/pub/txdot-info/cmd/mpl/evapret.pdf
Utah
Washington
West Virginia
Wisconsin | WisDOT would probably be receptive to the use of evaporation retarders if they were actually used as evaporation retarders (e.g. application to a bridge deck after all finishing has been completed, as an alternate to fogging prior to start of wet cure). However, in reality, any time that a contractor in our state has requested to use evaporation retarders, it has been as a finishing aid, to be sprayed on the concrete prior to finishing operations. Since these products are typically 80 to 90 percent water when diluted per manufacturer directions, all that water is worked into the surface of the concrete. This greatly increases the potential for concrete surface scaling when subjected to freeze-thaw cycles in winter conditions. WisDOT does not allow this type of use of evaporation retarders.