## Curing
State | Requirements
AK | water cure |  |  | membrane cure |  |  | steam/radiant heat (precast members) |  |  |  |  | cold weather
| duration | placement time | material | material | placement time | application | application time | duration | air temperature | temperature rate | material | concrete temperature | temperature rate
| 7 days (Type I or II cement), 3 days (Type III) | immediately after final finishing | wet burlap or cotton mats, with impermeable plastic sheeting (visqueen) | AASHTO M 148 (except concrete decks, intermediate layers, or construction joints) | keep surfaces saturated until membrane is applied | 1 coat, 2 passes, 135-150 sf/gal | 2-4 hours after placement of concrete, 4-6 hours after pacement if retarders are used | AASHTO T 197 | 50-160° F | ≤ 40° F/hour | plastic sheet or liquid membrane curing compound | ≥ 70° F (3 days for Type I/II, 2 days for Type III), or ≥ 50° F (5 days for Type I/II, 3 days for Type III) | ≤ 30° F in first 24 hours
AL | wet cure
| mist | material | placement time | evap. rate | duration
| if needed | membrane curing compound, dampened burlap, Polyethylene Film, White Burlap Polyethylene Sheet, cotton mats, wetted sand | asap without marring the surface, immediately after removal of forms | mist, construct wind breakers, or reduce temperature if evaporation rate is ≥ 0.2 lbs/sf/h | 7 days
AR | wet cure |  |  |  | steam/radiant heat (precast members)
| material | application time | duration | curing compound application | application time | air temperature | temperature rate
| burlap-polyethylene sheet, polyethylene sheet ( ≥ 0.10 mm thick), copolymer/synthetic blanket, curing compound | immediately after final finishing | 7 days, 14 days for Class B | 1 gal per 125 sf | 2-4 hours after placement of concrete, 4-6 hours after pacement if retarders are used | ≤ 160° F | ≤ 40° F/hour
AZ | water cure |  |  | steam/radiant heat (precast members)
| material | max. interruption | curing compound application | application time | air temperature | temperature rate
| polyethylene film ( ≥ 0.0015" thick), curing compound | ≤ 1 hour | 1 gal per 100 sf | 2-4 hours after placement of concrete, 4-6 hours after pacement if retarders are used | 50-160° F | ≤ 40° F/hour
CA |  |  | water cure |  |  | curing compound |  | membrane cure | forms-in-place method
| top surface of bridge decks | top surface of bridge decks to be sealed with butyl rubber membrane | water duration | material | concrete temperature | curing compound application | application time | duration | duration
| use both curing compund and water method | use only water method | 7 days | cotton mats, rugs, carpets, earth/sand blankets, polyethylene sheet | ≤ 140° F | 1 gal per 150 sf | immediately before moisture sheen disappers from concrete and before drying shrinkage or craze cracks appear | 72 hours | 7 days, or 5 days for members over 20" least dimension
CO | concrete other than bridge decks | [5 empty] | bridge decks
| concrete temperature | duration | temperature rate | material | curing compound application | placement time | duration | curing compound application | application time | water cure application time | water cure duration
| ≥ 50° F | 120 hours, 0.8f'c, | ≤ 50° F in first 24 hours after removal | mist, curing comppound (only Class I,4 final finish), forms, blanket | ≤ 300 sf per 1 gal | immediately after final finishing | 120 hours, 168 hours for Class H/HT | 1 gal per 100 sf | within 30 minutes of finishing | asap without marring the surface | 5 days
CT | wet cure
| duration | application time | material
| 7 days | when concrete has sufficiently set | cotton mats, curing compound
DE | application time | duration | curing compound application | material
| within 30 minutes of finish | 5 days | ≤ 200 sf per 1 gal | curing compound, sheeting, burlap, earth/sand blanket, mist
FL |  |  | wet cure | membrane cure |  | accelerated curing |  | bridge decks
| duration | evap. rate | material | material | application rate | method | following completion | duration | material | application time
| 72 hours | ≤ 0.1 lb/sf/hr | burlap | Type 2 curing compound | ≥ 0.06 gal/yd2 | low pressure steam, radiant heat, heat/moisture | must continue curing for remaining part of 72 hours | 7 days | membrane curing compound | ≤ 120 minutes
GA | concrete other than bridge decks |  |  | bridge decks
| application time | duration | material | application time | material
| when water sheen disappears or immediately after finish | 5 days | cotton mats, burlap, sand (≥2"), hay/straw (≥3") | asap without damaging surface (keep wet until then) | two-layer sheet curing material (AASHTO M 171)
HI | duration | concrete temperature | material | curing compound application
| 7 days | ≥ 45° F for 72 hours after placing, and ≥ 40° F for 4 days after placing | water, liquid membrane compound | ≥ 1 gal per 125 sf
IA | duration | application time | material
| 4 days | ≤ 135 sf per 1 gal | white pigmented compound, burlap, straw, sand
ID | application time | material | application rate | water curing application time | duration
| after finish | water, curing compound, form, steam | ≥ 1 gal per 150 sf | asap with no damage, but before 4 hours following application of curing compound | 5-10 days
IL | bridge deck
| duration | material | application time | soaker hose spacing
| 7 days | wetted cotton mat | immediately after finish | ≤ 4'
IN | placement time | evap. retardant material | evap. rate | duration | material | water application
| immediately after final finishing | Confilm, Sika-Film, Eucobar | mist if evaporation rate is ≥ 0.1 lbs/sf/h | ≥ 168 hours, 240 hours in cold weather | cotton mats, burlap | continuous up to 24 hours before cure period ends
KS | bridge deck
| material | application time | duration
| double layer burlap, white polyethylene film | first layer within 10 minutes of strike off, second layer within 5 minutes of first layer | 14 days
KY |  | wet cure | membrane cure | curing blankets
| duration | material | application rate | blanket overlap
| 7 days | double thickness of wet burlap or similar material | 1 or 2 applications, total of ≥ 1 gal per 150 sf | ≥ 18"
LA | wet cure |  |  |  | steam/radiant heat (precast members)
| duration | material | application time | application rate | application time | air temperature | temperature rate
| 10 days, then apply curing compound | wet burlap, polyethelene sheet, curing compound | asap after surface moisture has evaporated | ≥ 1 gal per 100 sf | 2-4 hours after placement of concrete, 4-6 hours after pacement if retarders are used | ≤ 160° F | ≤ 40° F/hour
MA | bridge decks
| evap. rate | duration | fogging | material | overlap | concrete temperature
| ≤ 0.15 lb/ft2/hr | 14 days | begin within 15 minutes before sheen is lost, continuous until material is placed | 2 layers of wet burlap, or 1 layer wet burlap and 1 polyethylene sheet | ≥ 6" | 57-154° F
MD | bridge decks
| application time | mist | duration | material | concrete temperature
| ≤ 45 minutes after finishing | when concrete is not covered with wet burlap within 30 minutes after placement | 7 days | 2 layers of burlap | ≥ 50° F for 7 days
ME | application rate | duration | concrete temperature | temperature rate | material | application time | application time for silica fume concrete
| ≥ 1 gal per 200 sf | 7 days, or 0.8f'c | ≥ 50° F (7 days for fly ash or slag concrete, 4 days for all other concrete) | ≤ 40° F for the first 24 hours after removal (abutments and pier bents), ≤ 30° F for the first 24 hours after removal (massive piers) | 2 layers of wet burlap, 2 layers of wet cotton mats, 1 layer of burlap or cotton mat with polyethylene sheet | within 30 minutes after concrete is screeded and before sheen is lost | immediate application of evaporation retardant and burlap or cotton mat within 15 minutes
MI | top, exposed surfaces, excluding bridge decks |  |  | bridge decks |  |  | top surfaces that will be bonded | all other surfaces
| application time | material | application rate | duration | application time | application rate | duration | duration | application rate | application time
| immediately after finish | curing compound | ≥ 1 gal per 150 sf (white), or two coats of ≥ 1 gal per 300 sf each coat (transparent) | 7 days | immediately after surface sheen disappears | ≥ 1 gal per 150 sf | 7 days, and 7 day flexural or compressive strength | 5 days, and 70% of 28 day flexural or compressive strength | ≥ 1 gal per 300 sf each coat | first coat immediately after removing forms, second coat within 30-120 minutes after first coat
MN | wet cure-bridge deck
| material | duration | application time | application rate
| burlap or AMS , curing compound | 7 days | first coat within 30 minutes of finishing | ≥ 1 gal per 200 sf
MO | wet cure
material
wet burlap or jute mat with mist or steam
MS | wet cure
| material | duration | application time | application rate
| 2 layers of class 3 burlap or equivalent, curing compound | 7 days, or 4 days with high-early-strength cement | first coat immediately after finish, second coat immediately after first coat has set | ≥ 1 gal per 200 sf
MT |  |  | water curing | membrane curing
| material | duration | material | application rate | application time
| canvas, plastic sheets, burlap, sand, other | 7 days | burlap, cotton mats, similar items, sand | ≥ 1 gal per 150 sf | immediately after finish
NC |  | wet cure | membrane |  | polyethylene sheet
| duration | material | material | application rate | application time | overlap
| 7 days | burlap, cotton mat, rug, carpet, earth/sand blanket, similar item | wax-free, resin-base curing compound | 1 layer, ≥ 1 gal per 150 sf | after the concrete sets | ≥ 12"
ND |  |  |  | deck slab
| concrete temperature | duration | temperature rate | material | application time
| 40-90° F | 7 days, or 10 days with ≥ 10% pozzolan | ≤ 15° F/hour | wet burlap | within 15 minutes from finish
NE |  | membrane | wet cure
| duration | application time | material
| 72 hours | immediatedly after finish | double thickness wet burlap
NH |  | bridge decks |  |  | curing compound
| material | duration | material | after 24 hours | application rate
| burlap, polyethylene, curing compound, cotton mats, water | 7 days | burlap, cotton mats, other similar material | apply polyethylene film or continue with mist | ≥ 1 gal per 200 sf
NJ |  |  | curing compound |  | wet cure
| application time | duration | application rate | application time | material | overlap
| within 30 minutes of finish | 7 days (arches and culverts), 3 days (other concrete) | 2 coats, ≥ 1 gal per 200 sf each | 15-30 minutes after first coat | burlap and white polyethylene sheeting | ≥ 1/2 width of burlap to provide double layer, ≥ 18" polyethylene
NM |  | formed surfaces |  |  |  | joints, box culverts, bridge structures
| duration | application time | max. interruption | material | application rate | material | overlap
| 7 days | after removal of forms and finish | ≤ 2 hours | curing compound | ≥ 1 gal per 175 sf | double layer wet burlap, cotton mats | ≥ 12"
NV | application time | duration | material | application rate | membrane overlap
| immediately after finish | 7 days | burlap,cotton mats, rugs, carpets, earth/sand lankets | ≥ 1 gal per 150 sf, 1 gal per 135±20 sf for bridge decks | ≥ 18"
NY | accelerated cures | non-accelerated cure
| temperature rate | material | concrete surface temperature
| ≤ 50° F/hour | burlap, or similar material | ≥ 68° F until 72 hours after burlap placement or minimum transfer strength is attained
OH | concrete deck superstructure: wet cure |  |  | membrane curing
| application time | duration | material | application time | application rate
| immediately after finish | 7 days | burlap and white polyethylene sheeting | within 12 hours after burlap is removed | ≥ 1 gal per 200 sf
OK | bridge decks: wet cure |  |  | curing membrane
| duration | material | overlap | application time | applicationo rate | protection duration
| 7 days, or 10 days with ≥10% pozzolans | burlap, polyethylene | ≥ 6" | within 30 minutes of removing wet burlap and paolyethylene, second coat immediately after | 2 coats, ≥ 1 gal per 200 sf each coat | 7 days
OR | bridge decks
| application time | duration | max. interruption | evap. rate | initial cover time | material | cold weather
| immediately after finish | 7 days | ≤ 1 hour | ≤ 0.2 lb/sf/hr | within 20 minutes and 20' of finishing machine | burlap, polypropylene fabric | add time for hours when temperature is below 45° F
PA | curing membrane |  | water curing |  | bridge deck intermediate curing | cold weather
| application time | application rate | materials | duration | material | material
| after finish, or immediately after stripping forms | 2 coats, ≥ 1 gal per 300 sf each coat | burlap-backed, white polyethylene sheet, or double thickness burlap (only use burlap for bridge decks) | 7 days, 3 days for high-early strength concrete, 14 days for bridge decks, and minimum compressive strength is attained | intermediate monomolecular film curing agent | insulating mats, ≥ 1.5" of foam, or ≥ 12" of hay/straw
RI | wet cure
| application time | material | overlap | duration
| immediately after finish | single layer burlap, covered by 4 mil clear or white tpolyethylene sheet | ≥ 6" | 7 days
SC | bridge decks |  | members other than bridge decks
| duration | material | duration | application rate
| 7 days | curing blankets | 4 days | ≥ 1 gal per 150 sf
SD | All members |  |  | Bridge decks
| duration | material | application time | material | application time | compound temperature | application rate
| 7 days | double layer burlap, curing compound | immediately after final finish, second coat within 30 minutes of first coat | linseed oil base emulsion curing compound until burlap mats and polyethylene curing materials can be placed | immediately after final finish | ≥ 50° F | ≥ 1 gal per 150 sf for carpet drag or broom finish, ≥ 1 gal per 125 sf for groove finish
TN |  | bridge decks |  |  | surfaces other than slabs | Temperature requirements
| application time | material | application rate | duration | duration | minimum air temperature surrounding concrete | maximum surface temperature | duration
| after sheen disappears, after surface finish, immediately after form removal | curing compound and burlap | as recommended by manufacturer | 120 hours | 72 hours | 45° F | 80° F | 120 hours
TX | bridge slabs/ other top slabs |  |  | other members | membrane curing
| duration | interim curing time | material | duration | application rate
| 8 days with type I or III, 10 days for Type II or I/II or concrete with supplementary cementing materials | after water sheen has disappeared, but within 45 minutes after application of oevaporation retardant | burlap, polyethylene, similar material | 4 days, or 6 days for concrete piling buildups | 1 gal per 180 sf
UT | bridge decks and approach slabs
| duration | material | application rate | water cure application time
| 14 days | forms, curing compound, burlap, cotton mats, similar materials | ≥ 100 sf per gal | after finish within 15 minutes
VA | all members |  |  | bridge deck curing
| duration | curing coumpound rate | surface temperature | material | duration
| 7 days | 100-150 sf/gal for grooved horizontal surfaces, or 150-200 sf/gal for other surfaces | ≥ 50° for 72 hours, ≥ 40° for 48 additional hours | white PE sheet, burlap optional | 7 days and 0.7f'c
VT |  |  | water cure | curing compound | bridge decks
| application time | duration | material | application rate | lag time
| within 15 minutes of completion of finishingn process | 10 days for superstructure, 7 days for all other members | two layers of burlap, ≥ 3" of sand, white polyethylene sheet | ≥ 1 gal per 150 sf | apply within 10 minutes of the screed machine without interruption
WA | bridge decks |  | other members
| material | duration | duration | application time | application rate
| wet burlap or curing blanket, no curing compound | 14 days | 10 days for bridge structures, 3 days for other members | immediately after finishing | 2 coats, ≥ 150 sf per gal total
WI | bridge decks
| duration | material | overlap | application time
| 7 days | wet burlap | 12" | within 15 minutes of finish
WV | bridge decks
| surface temperature | material | overlap | application time | duration
| 55-75° F for 72 hours, ≥ 50° F for an additional 96 hours | wet burlap | ≥ 12" | within 10 minutes of concrete placement | 7 days
WY | all members
| material | application rate | duration
| wet burlap, polyethylene sheets, curing compound | 2 layers, ≥ 1 gal per 300 sf each layer | 5 days