## Sheet 1
Question 1: | Does your agency/clients have a dowel basket anchorage method different than the standard of pins or clips?
Alabama | Our standard specs & drawings call for “stakes of sufficient length to hold assembly in place (12” minimum),” min of 6 stakes per 12’ unit, 7 per 14’ & 15’ unit. http://alletting.dot.state.al.us/Docs/Standard_Drawings/StdDrawingSelect.htm
California | No.
Colorado | Colorado contractors prefer to use dowel bar inserters for their projects. Industry standard are followed when used. Pins or clips.
Florida | Florida utilizes a performance-based spec for load-transfer devices. Spec 350-12.4 Load-Transfer Devices: .....Firmly hold dowel bars in a position parallel to the surface and the centerline of the slab, by approved steel supports and spacers of a type shown in the Plans......Confirm the position of dowel bars by suitable means acceptable to the Engineer, which may include non-destructive testing methods.
Georgia | We have a minimum of 5 clips or pins, but require the baskets to be securely fastened to keep from moving.
Idaho | Idaho requires a minimum of 8 pins.
Illinois | From Illinois specs: "The entire assembly shall be held securely in place by means of nails which shall pentrate the stabilized subbase. At least ten nails shall be used for each 10,11, or 12 ft section of assembly. Metal stakes shall be used instead of nails, with soil or granular subbase. The stakes shall loop over or attach to the top parallel spacer bar of the assembly and penetrate the subgrade or subbase at least 12 in."
Illinois Tollway
Indiana
Iowa | No. Most contractors use Hilti guns and clips when anchoring to existing pavement. Standard pins when anchoring to granular base.
Kansas
Louisiana
Michigan | MDOT’s standard is the 15 inch long by 0.319 inch diameter wire stake with a 2 inch long by 0.211 inch diameter 45 degree clip welded to its end. The 0.319 inch diameter wire with a bent hook on the end is also permitted.
Minnesota | No.
Missouri | Missouri requires a minimum of 6 pins be used to anchor the dowel baskets. The majority of contractor utilize more than 6 pins to ensure the dowel baskets are secure to avoid potential problems.
Montana | No. We don’t have sufficient concrete paving in Montana (less than 5 lane miles each year) to really provide substantial information.
Nebraska | No. Pins shall be placed at a maximum distance of three feet apart and shall be a minimum of 12 inches in length.
Nevada
New York
North Carolina | No. NCDOT uses a staking pin made of either #3 rebar or #.306 wire. We did not have success with the basket clips.
North Dakota | No. Pins shall be placed to allow no more than 1/8” of movement, dowel bar assembly ties are left in place.
Ohio | ODOT requires a minimum of 8 pins (or clips approved by engineer) in a 12ft. basket.
Oklahoma
Pennsylvania
Rhode Island
South Carolina | No.
South Dakota | No. A standard plate is available for anchoring to "hard surfaces."
Tennessee
Texas
Utah | We don't require anything different.
Washington
Wisconsin
Question 2: | Do any of your contractors use pre-drilling to help when anchoring into underlying concrete, asphalt or stabilized base materials?
Alabama | Not to our knowledge but it’s not prohibited.
California | Not that I know.
Colorado | Most if not all overlays are placed using DBI. I have not observed drilling.
Florida | No comment.
Georgia | Yes, depends on the contractor and the base.
Idaho | No.
Illinois | N/A.
Illinois Tollway
Indiana
Iowa | No.
Kansas
Louisiana
Michigan | When placing baskets on the asphalt inner layer for an unbonded concrete overlay, for the front (leave) side of the basket the contractors drill through the asphalt inner layer into the underlying existing concrete and drive 6 inch long basket pins. For the back (approach) side of the basket, they use a Hilti nail with clips. The drilled pins prevent the basket from sliding while the Hilti nails and clips are sufficient to prevent overturning.
Minnesota | Yes they have – contractor option
Missouri | We have not seen pre-drilling performed to anchor dowel baskets.
Montana | N/A.
Nebraska | No.
Nevada
New York
North Carolina | Most contractors predrill the anchoring pins into the concrete overlay. The drilled hole is very close to the diameter size, so the anchor pin can still be driven into the underlying base material.
North Dakota | No. NDDOT has not overlaid PCC over PCC, but have had contractors use air nailers and clips on HMA with success.
Ohio | Generally we have not seen pre-drilling needed.
Oklahoma
Pennsylvania
Rhode Island
South Carolina | No, have not had to anchor into concrete yet though.
South Dakota | I’ve only seen drilling done once and it was for tie bar stakes on a thin Unbonded PCC Overlay. A standard plate is available for anchoring to "hard surfaces."
Tennessee
Texas
Utah | I visited with a couple of paving contractors and they do not pre-drill. I haven't seen anyone pre-drill. Mostly, they are using the powder actuated drivers to install the pins. The length of pin and the amount of powder used varies depending on conditions. The contractor will determine this.
Washington
Wisconsin
Question 3: | How do you test for sufficient anchorage prior to paving? Most literature mentions test strips or some kind of “testing”, but no specifics.
Alabama | We don’t have a specific test method or specification for this. It is something that our inspectors check for before starting paving operations.
California | Test Strip.Construct a test strip for each type of pavement if the quantity is at least 2,000 cu yd. Obtain authorization of test strips before additional paving. Test strips must be: 1. From 700 to 1,000 feet long 2. Same width as the planned paving 3. Constructed using the same equipment to be used for constructing pavement The Engineer selects from 6 to 12 core locations for dowel bars and up to 6 locations for tie bars for each test strip. If you use mechanical dowel bar inserters, the test strip must demonstrate they do not leave voids, segregations, or surface irregularities such as depressions, dips, or high areas. Test strips must comply with the acceptance criteria for: 1. Smoothness except an inertial profile is not required 2. Dowel bar and tie bar placement 3. Pavement thickness 4. Final finishing except for the coefficient of friction Allow 3 business days for evaluation of a test strip. If a test strip is not authorized, submit a plan for changes to your materials, methods, or equipment. Allow 3 business days for authorization of the plan. Construct another test strip under the authorized plan. Remove test strips that are not authorized. If a test strip is compliant except for smoothness and final finishing, you may grind the surface. After grinding, retest the smoothness under section 36-3. The Engineer retests the thickness after grinding. Construct additional test strips if you change any of the following: 1. Paving equipment, including: 1.1. Paver 1.2. Dowel bar inserter 1.3. Tie bar inserter 1.4. Tining machine 1.5. Curing equipment 2. Concrete mix proportions
Colorado | We don't but are looking at a pullout test for future projects. I am letting the contractor's come up with a simple test. I suggested using a fish scale and determining a minimum pullout force.
Florida | No comment.
Georgia | No specific testing just make sure the basket doesn’t move.
Idaho | We’re “supposed to” check anchorage prior to placement. No method specified. Contractor is required to check every 30 baskets after placement.
Illinois | N/A.
Illinois Tollway
Indiana
Iowa | No testing.
Kansas
Louisiana
Michigan | During initial startup and randomly during daily paving, a basket will be marked with a string line and dowel alignment measurements are made from the finishing bridge. We also check with the MITScan. We just purchased another MITScan device…the latest one that does not require the track.
Minnesota | Require Contractor to demonstrate anchoring method each day and we just pull/push on the basket to see how well it holds, then use T2 to verify location in plastic concrete at varying testing rates. Require dowel bar anchoring quality control plan from contractor to address issues that develop.
Missouri | We don’t have a formalize method for checking dowel basket anchorage. Construction inspectors visual inspect the dowel basket installation and physically check a few baskets to ensure they are securely fasten to the underlying base material.
Montana | N/A.
Nebraska | Field inspector will check basket behind paver.
Nevada
New York
North Carolina | Some inspectors push on the baskets with their foot to check for stability, no formal test method or procedure.
North Dakota | Field inspector will check basket in advance of the paver and behind. Most the time it's a kick or visual observation as the concrete head loads the basket assembly, nothing technical or measured. MIT-SCAN-2 has been brought in for verification if basket movement or tipping was noted by field staff. PCI used air nailers and hilti clips on our I 94 concrete inlay and used the Iowa method with the over head placer with great results. PCI also had a MIT Scan T2 and would use the locate feature to wand over the joint location to verify the assembly hadn't slid after the paving train; don't know that the MIT was needed but a simple metal detector could work, we are thinking about adding this to the tool kit for inspectors out in the field to get an idea if baskets are shifting. I was only out for a day while placing reflectors to do some thickness verification with our MIT Scan T3 as an internal effort to verify the device, but that day they seemed to check every joint. The contractors T2 was on the carpet drag and they would just wand it over one side of the paver. No they did not have a MIT Scan 2 on site and we did not do any post identification mainly because no movement was noted and we dont cut the shipping ties.
Ohio | No specific requirements to test. Project staff is required to monitor during inspection activity.
Oklahoma
Pennsylvania
Rhode Island
South Carolina | Observation by inspector.
South Dakota | Just through visual inspection and the inspector pushing/kicking at some baskets.
Tennessee
Texas
Utah | We have not done any test strips.We verify steel placement regardless of placement method, dowel baskets or DBI.
Washington
Wisconsin
Question 4: | How frequently do you encounter tipped or translated baskets on your projects these days? Note that MnDOT still struggles with some of our concrete overlay projects.
Alabama | If this is happening on what few concrete pavement jobs we let, it’s not happening frequently enough to make it back up to us. We have been working more with the MIT Scan-T2 to verify dowel bar location & alignment
California | Not often.
Colorado | Rarely. We use the MIT to scan joints and we have not seen a tipped basket yet. But again most use DBIs.
Florida | No comment.
Georgia | Very few have moved. We have not had any overlay projects on pavements.
Idaho | Idaho has not documented an issue.
Illinois | N/A.
Illinois Tollway
Indiana
Iowa | Very infrequently. Most of the time contractors are anchoring baskets on our PCC overlays. Typically they are backing the grade on these projects and dumping directly in front of the paver. Baskets are anchored “on the fly” as the paving train progresses. Occasionally baskets pop loose if a batch truck discharges directly over the basket, but otherwise we have minimal issues.
Kansas
Louisiana
Michigan | For mainline paving, Michigan contractors mostly use a dowel bar inserter (DBI) to install the dowels. Baskets are most often used on ramps and other miscellaneous pavement that requires load transfer. Sliding or tipping is not very common when paving on an unbound base. However, if paving on an asphalt inner layer or a cement or asphalt stabilized permeable base, the pins must be drilled into the substrate, as described above. If a Hilti nail is the sole means to secure the baskets, the baskets will slide and/or tip about 50 percent of the time…even if a mound of concrete is placed on the basket prior to the paver.
Minnesota
Missouri | We rarely have many issues involving the dowel baskets. I believe this is because we don’t require the “stabilizing” wire to cut prior to placing concrete. Not cut the wire helps the basket stay rigid during concrete placement.
Montana | N/A.
Nebraska | Rare.
Nevada
New York
North Carolina | Hopefully we do not encounter many translated baskets anymore. We have the contractor test 25% of the joints in the first mile of pavement for dowel bar misalignment with a MIT-Scan. Once consistency is established, the contractor’s Quality Control procedures may be reduced to 10% scanning of the joints. If any inconsistency in the placement of the dowel bars becomes evident, additional scanning may be required up to 100%. The NCDOT performs quality assurance MIT-Scan testing at 10% of the contractor’ s scanned joints.
North Dakota | Rare, we have had good success on concrete overlays when the contractor utilized the clips and air nailers 1(7/8)” nails were used.
Ohio | ODOT has not performed many concrete overlay projects in the last 5-10yrs, but significant issues with basket translation has not been raised by project staff. On paving projects on grade we have noted some baskets deformation but it is generally racking of the basket not translation.
Oklahoma
Pennsylvania
Rhode Island
South Carolina | Not very often but we don’t do a massive amount of pcc pavement either. Several of our recent projects have opted for dbi rather than baskets as well.
South Dakota | Occasionally we have found baskets that moved during the paving process via Ground Penetrating Radar inspections.
Tennessee
Texas
Utah | It still occurs occasionally. I believe it has been reduced since we started to verify the steel placement. The biggest issue with the baskets moving is if the concrete is placed with a paver or if it is a hand placement. It is more likely to occur with machine placed concrete.
Washington
Wisconsin