## Sheet 1
Question 1: | Decorative Concrete Requirements | Files or Documents added
Alabama
California
Colorado
Florida
Georgia
Idaho
Illinois
Illinois Tollway
Indiana | INDOT does not have a standard specification for decorative concrete and it is typically handled by unique special provisions. Those provisions ultimately state to use a curing method or product recommended by the manufacturer. INDOT’s standard spec does acknowledge cure and seal products, but in practice they are rarely used and it is on my to-do list to get rid of them. The products that I have seen contain a small amount of silane as a sealer and I don’t understand how it can be effective on fresh concrete since the material is hydrophobic or in the small amount included. With that said, cure and seals may be the only practical option for decorative applications especially where road salt is involved. I have also seen that some of the products produce a shiny finish since they are likely acrylic. That may work in a round-a-bout apron where there is no actual traffic, but it concerns me to use acrylics on sidewalks or roadways that could become very slick. | http://members.cement.org/EBiz55/ProductCatalog/Product.aspx?ID=828
Iowa | Allows the manufacturer to dictate curing and placement. Cities do more work than DOT.
Kansas | No standard note for stamped/colored concrete. Curing procedure is per stamp/color manufacturer recommendations. Trial batching is required and a test panel is required for approval. Manufacturer representative for color additive required to be on site during batching and placement.
Louisiana
Michigan | We reference the system and all that goes along with it (including curing) as recommended by the stamping system manufacturer. Some specifications reference that the standard curing compounds are not to be used. Rather, the solvent based acrylic surface sealer is to be used. Then the surface sealer is to be applied according to the manufacturer. Some specs simply cite that a sealer is to be applied as recommended by the stamping system manufacturer. Either way, we are leaving the green concrete hanging out to “dry” for the period between finishing and sealing. Some specifications require a mock up panel to be constructed prior to production. Others require that the contractor supply a project list that demonstrates satisfactory completion of a minimum 10,000 square feet of colored stamped concrete installation.
Minnesota | Approved/Qualified Products list for Colored Concrete. http://www.dot.state.mn.us/products/concrete/curingcompoundsforcoloredconcrete.html Pre-qualified Colored Concrete Contractor Installer List. http://www.dot.state.mn.us/materials/coloredconcreteprequalifiedlist.html | https://www.lrrb.org/media/reports/201426.pdf
Missouri | Missouri currently does not routinely stamp and color concrete used for truck aprons. I spoke to a project manager and if Missouri did have a project we would not add a standard note. The truck apron would be cured the same way as a colored concrete medium. A clear or transparent type curing compound would be used to cure a colored concrete medium, provide it complies with the manufacturers recommendations. An approved curing compound would be applied and if required, an approved sealer some time later. Contractor may submit a proposal for improving the final product. If it makes sense, a change order will be issued for the item. | https://www.modot.org/sites/default/files/documents/2018%20Missouri%20Standard%20Specific%20-%20MHTC%20%28July%202018%29.pdf
Montana
Nebraska
Nevada
New York
North Carolina
North Dakota
Ohio
Oklahoma
Pennsylvania
Rhode Island
South Dakota
Tennessee
Texas
Utah
Washington
West Virginia | No stamped or colored concrete in the state at this time. Does not allow "Cure and Seal" products. Typically require ASTM C309, Type 2, Class A Curing Compound.
Wisconsin | Wisconsin DOT has used clear cure and seals for this application for many years. It really enhances the appearance of the colored concrete, and seems to be quite effective at preventing or minimizing chloride penetration and resultant scaling over the first winter. Since this type of product is applied with the timing of a curing compound when the pore system of the concrete is completely filled with water, as a sealer it functions as a barrier coat product (not a penetrating sealer like silanes). As a barrier coat type of product, it would tend to degrade with time due to UV exposure and traffic wear, so we recommend recoating on a roughly 3-year repeating cycle.