## Resipod
Resistivity
RESISTIVITY TESTING - CURVE DEVELOPMENT
[8 empty] | Contractor: | Lab Mixture
Mixture ID: | M1 | [14 empty] | Curve No.: | 1
Location: | INDOT OMM | [14 empty] | Cast Date/Time: | 2011-08-04
Sample Geometry |  |  |  | Sponge Resistances |  |  |  | Temperature | [5 empty] | Factors
| Diameter (mm) | Length (mm) |  | Measured with Plates |  |  |  | Activation Energy of Conduction Default Approximation 15 kJ/mol |  | 15 |  |  |  |  | a (mm) | SR | Meter (cm) | DR (cm)
1 | 100 | 200 |  | TOP |  | 0 | [7 empty] | 1 | 38 | 1.949636 | 23.8761 | 3.926991
2 | 100 | 200 |  | BOTTOM |  | 0 | [7 empty] | 2 | 38 | 1.949636 | 23.8761 | 3.926991
3 | 100 | 200 |  | * put 0 for values off-scale (too low) | [9 empty] | 3 | 38 | 1.949636 | 23.8761 | 3.926991
Specimen Number | Date | Specimen Temperature (C) | Temperature Factor | Surface Configuration (kOhm-cm) | [7 empty] | Uniaxial Configuration (kOhm-cm) | Effective Surface Resistivity (kOhm-cm) | Uniaxial Resistivity (kOhm-cm) | Testing Age (d) | Effective Surface Resistivity (kOhm-cm) | Uniaxial Resistivity (kOhm-cm)
| 2011-08-06 | 21 | 0.9593838 | 7.1 | 6.98 | 6.89 | 7.02 | 7.2 | 7.3 | 7.3 | 7.3 | 23.4 | 3.511631 | 3.692365
|  | 23.2 | 1.004124 | 7.07 | 7.06 | 7.06 | 6.95 | 7.3 | 7.3 | 7.4 | 7.4 | 23.6 | 3.704365 | 3.897587 | 2 | 3.54647 | 3.668496
|  | 22 | 0.9795502 | 7.17 | 6.91 | 7.09 | 7.04 | 6.5 | 6.6 | 6.6 | 6.6 | 21.2 | 3.423414 | 3.415537
| 2011-08-11 | 23 | 1 | 7.07 | 6.95 | 7.24 | 6.98 | 8.9 | 8.8 | 8.9 | 8.8 | 29.6 | 4.080249 | 4.868421
|  | 23.5 | 1.010332 | 7.11 | 6.96 | 6.94 | 7.16 | 8.5 | 8.5 | 8.4 | 8.6 | 28.4 | 4.027182 | 4.719312 | 7 | 4.023962 | 4.731825
|  | 23.2 | 1.004124 | 7.04 | 7.1 | 6.89 | 7.05 | 8.4 | 8.4 | 8.3 | 8.4 | 27.9 | 3.964456 | 4.60774
| 2011-09-01 | 23 | 1 | 12 | 12 | 12.1 | 12.1 | 12.2 | 12 | 12.1 | 12.1 | 38.2 | 6.193464 | 6.282895
|  | 24.3 | 1.027011 | 11.3 | 11.3 | 11.4 | 11.3 | 11.4 | 11.3 | 11.4 | 11.3 | 35.8 | 5.972261 | 6.047202 | 28 | 5.908489 | 5.990061
|  | 20 | 0.9394991 | 11.6 | 11.6 | 11.4 | 11.6 | 11.5 | 11.6 | 11.4 | 11.6 | 36.5 | 5.559741 | 5.640085
| 2011-09-29 | 23 | 1 | 14.4 | 14.4 | 14.3 | 14.3 | 14.4 | 14.4 | 14.3 | 14.3 | 47 | 7.360348 | 7.730263
|  | 23.1 | 1.002061 | 13 | 13 | 13 | 13.1 | 13 | 13 | 13 | 13.1 | 42.5 | 6.694501 | 7.004536 | 56 | 6.940359 | 7.278778
|  | 23.2 | 1.004124 | 13.2 | 13.2 | 13.1 | 13 | 13.3 | 13.2 | 13.1 | 13 | 43 | 6.766227 | 7.101536
| 2011-11-03 | 23 | 1 | 18.5 | 18.4 | 18.4 | 18.5 | 18.5 | 18.4 | 18.4 | 18.5 | 58.5 | 9.463305 | 9.621711
|  | 23.1 | 1.002061 | 16.8 | 16.6 | 16.7 | 16.8 | 16.8 | 16.6 | 16.7 | 16.8 | 53.5 | 8.596201 | 8.817474 | 91 | 8.99475 | 9.183676
|  | 23 | 1 | 17.4 | 17.4 | 17.4 | 17.4 | 17.4 | 17.4 | 17.4 | 17.4 | 55.4 | 8.924743 | 9.111842
Notes / Observations
Test Operator
Factors definition
| a (mm) | inner-probe distance
| SR | Is a cell constant correction used when wenner array probes are used on small concrete bodies. It is a function of the inner-probe distance and the geometry of the concrete body tested
| Meter (cm) | Is an automatic correction applied by the Resipod and is equal to 2𝝅?a
| DR (cm) | is a cell consntant correction dependant on the geometry of the concrete body tested (𝝅?× diamater × diameter × 0.25/ length)
Editing Guide
input for a series of specimens, but will not change at later ages
measurements taken at different ages and should be input directly from the screen
all other cells/data should update automatically
* this spreadsheet was developed by R Spragg and J Weiss for use in analyzing data from a resistivity test conducted using a 1st generation Proceq Resipod. If you need help adapting this for your use or supporting documentation, please contact jason.weiss@oregonstate.edu or robert.spragg.ctr@dot.gov. Password protected to prevent accidental editing, password is 123

## RCON
Resistivity | Oregon State University
RESISTIVITY TESTING - CURVE DEVELOPMENT
Mixture ID: | M1 | [9 empty] | Curve No.: | 1
Location: | Corvallis | [9 empty] | Cast Date/Time: | 2019-05-28
Sample Geometry |  |  |  | Sponge Resistances |  |  |  | Temperature |  | Factors
| Diameter (mm) | Length (mm) |  | Measured with Plates |  |  |  | Activation Energy of Conduction Default Approximation 15 kJ/mol | 15 |  | DR
1 | 100 | 200 |  | [Z]Top Sponge |  | 0 |  |  |  | 1 | 3.926991
2 | 101 | 203 |  | [Z]Bottom sponge |  | 0 |  |  |  | 2 | 3.946722
3 | 100 | 203 |  | * put 0 for values off-scale (too low) | [5 empty] | 3 | 3.868956
Specimen Number | Date | Specimen Temperature (C) | Temperature Factor | Uniaxial Configuration [Z]measured (kOhm) | Uniaxial Resistivity (kOhm-cm) | Testing Age (d) | Uniaxial Resistivity (kOhm-cm) | Effective Surface Resistivity (kOhm-cm)
| 2019-03-15 | 23 | 1 | 0.975 | 3.828816
|  | 23.2 | 1.004124 | 0.9833333 | 3.877466 |  | 3.736988
|  | 23.5 | 1.010332 | 0.8833333 | 3.504681
Notes / Observations
Test Operator
Editing Guide
input for a series of specimens, but will not change at later ages
measurements taken at different ages and should be input directly from the screen
all other cells/data should update automatically
* this spreadsheet was developed by R Spragg, R Ghantous, and J Weiss for use in analyzing data from a resistivity test conducted using a Giatec RCON resistivity meter, with output given in kilo·Ohms at the desired frequency. If you need help adapting this for your use or supporting documentation, please contact jason.weiss@oregonstate.edu or robert.spragg.ctr@dot.gov. Password protected to prevent accidental editing, password is 123