## Sheet1
Aggregate optimization - May 2019
State DOT | Does your state require optimized aggregates in concrete? | Optimized in pavement, structures or both | Does your state provide incentives for aggregate optimization? | How are incentives structured? | Has it been successful? Any changes you would make? | Spec information
S. Carolina | No |  | No
N. Carolina | No |  | No
Colorado | No | Allowed in both (Shilstone, KU mix or Tarantula) | No | Looking at replacing our strength incentive for PCCP with and optimized gradation incentive. It would be a maximum of 3% unit price. | We'll see after we try.
N. Dakota | No |  | No
S. Dakota | Yes | Required for pavement, allowed in structures | No, Our well graded mixes have a lower minimum cement content.
Florida | No |  | No
Georgia | No |  | No
Indiana | No | Allowed in pavement | No
Illinois | No |  | No
Illinois Tollway | Yes | Pavement | No |  | We’ve required it for pavement for about 5 years. I think it has been successful and we plan to continue doing it. We plan to move from our own combined gradation limits to the tarantula curve.
Iowa | Yes | Shilstone optimized gradation Zone II for pavements >50,000 sy and HPC bridge decks. | No | We used to provide incentive % increase for bid item per cubic yard (see attached). But the asphalt association complained to the Highway Division Director and it was eliminated. Now it is just required to be in Zone II. | I would say it was successful. We used the incentive from 2000-2015. Prior to 2000, there were at least 2-3 projects that would have issues with workability, trouble closing the surface, etc. Since the use of the optimized mixes, there have not been any issues with workability.
Kansas | Yes | both | No, the incentive that we use is a reduction in the minimum cement in the mix. | Moving toward the minimum is driven by our permeability specification which pushes the supplier to a low paste content. They can save/make money on cement content as we have not seen a reduction in prices. | We have had good success with our process. Lower permeability lower cracking.
Louisiana | Yes | Required for mixes of concrete pipe, pavements of Types B and D, minor structural concrete, structural class S concrete (drilled shafts, seals and underwater placements), and mass concrete. For all other concrete mixes, the Louisiana Standard Specifications for Roads and Bridges 2016 (LA-SSRB) provides specifications for both individual aggregate sizes as well as combined aggregates. | No |  |  | LA-SSRB_1003.08.3 Portland Cement Concrete Aggregates - Combined Gradations --Percent Retained of total aggregates is based on dry weight (mass). --Specified for concrete types found in Table 901-3 (Master Proportion Table for Portland Cement Concrete). --Meet specifications in Table 1003-19 (Combined Gradations for Portland Cement Concrete Aggregates). -- Each type of aggregate stockpile must be sampled and tested individually.
Michigan | Yes | Both | No |  | Yes, it has been successful
Minnesota | Yes | For paving we have an incentive for tarantula, for structures we require an optimized gradation using any of the allowable optimization methods (tarantula/8-18/Shilstone,etc.) for the purposes of achieving a workable and pumpable mix. | Yes | For paving – we pay an additional $2.00/per cubic yard/lot (ie. day) for meeting the tarantula. |  | Yes I believe it has been greatly beneficial as it allows the contractor to optimize cementitious, water and improve smoothness. To this point, I don’t think I would change anything other than a carrot is always better than a stick.
Missouri | No | The decision whether to use an optimized gradation is left up to the contractor. Most contractors elect to use an optimized gradation in order to reduce the amount of cement required in the mix design. Contractors can reduce the cementitious content up to 50 pounds when an optimized gradation is utilized. (501.3 & 501.3.6) | No
Montana | No | Allowed in structure | Yes | Incentive is offered for differing concrete properties based on Class of concrete (MDT Definitions). All of the properties that are eligible for incentive/disincentive must have at least a 1.0 pay factor (meet specifications) for any of the incentive to be applicable. There is potentially 15% incentive for Class Deck concrete (Strength Incentive (5500±500psi), Air Content (6.5-7.5%), Permeability (Greater than 21 kΩ-cm Surface Resistivity) and Gradation (section d. below). We pay on a lot system, 30 yds to 200 yds depending on per-day or placement size within a day. Aggregate is sampled every 200 yards per class of concrete per project. | I feel this has been beneficial. Not all of our suppliers have moved toward optimized aggregate gradations for acceptance, some based on their lack available materials or knowledge base. For those who have used optimized aggregate, most indicate that they would not go back to traditional aggregate methodology. I feel that we are getting a better quality concrete in most cases and I believe it has, to some extent, alleviated some placement issues (lesser loss of air while pumping, more consistency). | Pay factor information in section 551 of most recent supplemental spec https://www.mdt.mt.gov/other/webdata/external/const/specifications/2014/2014_supplemental_specs/ Our optimized aggregate requirements can be found at the following link: https://www.mdt.mt.gov/other/webdata/external/materials/materials_manual/122.pdf
Ohio | Yes, Currently use COMPASS as the main tool to optimize, but do allow Tarantula Curve as well. We have not fully gone to Tarantula curve only. | Both | No |  |  | Supplement 1126 (Concrete Mix Requirements) http://www.dot.state.oh.us/Divisions/ConstructionMgt/Specification%20Files/1126_04192019_for_2019.pdf ODOT CMS Item 499 (see Table 499.03-1) http://www.dot.state.oh.us/Divisions/ConstructionMgt/OnlineDocs/Pages/2019-Online-Spec-Book.aspx
Oregon | No | We have tried it on a couple CRCP projects with undetermined results thus far. We have a minimum coarse aggregate volume for high performance concrete and wrote the specification to delete that requirement if they opted to use the combined gradation, assuming they would be minimizing the paste content even more than our prescriptive method does. We don’t have enough data to promote its use, it needs to be tried in a variety of aggregate sources, cementitious compositions and different paving operations. | No
Tennessee | No |  | No
Texas | No | Allowed in both | No
Utah | Yes | Required in decks, allowed in all mixes | No |  | The bridge deck specification is fairly stringent including fibers, an optimized gradation, and shrinkage and permeability requirements. The special provision has only been in place for about 2 construction seasons with mixed success. Most issues have been in placement with consolidation issues due to lack of care and experience with the fibers. There has been some grumbling from industry about difficulty in meeting an optimized gradation but it's new to them and change is hard. We will continue to monitor the special provision and evaluate soon.
W. Virginia | No |  | No
Washington | No | Allowed in both | No |  | We do not offer incentives but contractors have chosen to use optimized gradations on all of our recent concrete paving.
Wisconsin | No | Optional for pavement (Tarantula) | Yes | The department will pay an incentive of 3 percent of the contract unit price for concrete pavement for each combined averaged lot of QC test results that meet the Tarantula gradation requirements | See our current STSP which is optional at this point. We’re moving toward requiring it possibly as early as 2020. It’s definitely been successful in getting the contractors to try it and once they do they’re hooked.