## Sheet 1
Question 1: | Has your agency or anyone in your state been involved with rehab or repairs to bonded concrete overlays on asphalt (whitetopping)?
Alabama
California | We have had virtually no experience in BCOL let alone CPR. We just placed a couple of BCOL. Hope they won’t need CPR for a while.
Colorado
Florida | Unfortunately, we do not have experience with repairs to whitetopping or information pertinent to CPR that would be useful to your synthesis.
Georgia | We have only done a few spot repairs on our whitetopping sections. Would be very interested in seeing the results of the survey, because we have a lot of sections that are going to need repair in the near future.
Idaho
Illinois
Illinois Tollway | The Illinois Tollway does not have any BCOA.
Indiana | INDOT built a thin bonded overlay on an existing asphalt pavement back in 2016. We are currently experiencing significant distresses that can be described as follows: 1. Significant “slab migration” that is causing blow ups in the thin overlay. This started in 2017 (a year after construction) and continues with an occurrences in 2018 and 2019. 2. Break up of the thin bonded overlay from the RWP to the edge of the bonded overlay. It was really noticed in 2018 and getting worse. INDOT is currently in the process of trying figure out the causes for these distresses, so a repair strategy can be developed and implemented as soon as possible.
Iowa
Kansas
Kentucky
Louisiana
Massachusetts
Michigan
Minnesota | MnDOT has experiemented with repairs at MnROAD. Some Minnesota counties have done repairs to address early joint faulting, as well as buckled slabs.
Missouri
Montana | We have very little whitetopping in Montana. To my knowledge, no debonding or major repairs have taken place with the whitetopping we do have in place.
Nebraska
Nevada
New York
North Carolina
North Dakota
Ohio
Oklahoma
Oregon
Pennsylvania | Response 1) District 12 in the south western corner on PA has had some recent issues with cracking and debonding of concrete overlays.The District is currently looking for the best techniques to repair a failure that seems to be related to the failure of the asphalt layer. Response 2) We have done some CPR on BCOA. Not much since we do not have too many BCOA projects, so our experience is limited. But we can answer any questions NRRA may have. Thanks.
South Carolina
South Dakota
Tennessee
Texas
Utah
Washington | We have not had any involvement.
West Virginia | West Virginia hasn’t done any bonded concrete overlays on asphalt (whitetopping), and we don’t have any experience with them yet.
Wisconsin