## State Responses
NCC Summary
Cold Weather Concrete
Submitted by Illinois Tollway
No. | State | Questions
|  | No. 1: What is your minimum allowable air temperature for concrete placement that is routinely enforced? | No. 2: What is your minimum temperature for surfaces that will be in contact with fresh concrete (e.g. formwork, reinforcement)? | No. 3: What is the minimum concrete temperature during curing that must be maintained and for what duration to protect concrete placed in cold weather? | No. 4: Do you require the contractor to do temperature monitoring during the protection period and have any requirements on frequency and location? | Additional Information
1 | Texas | 35°F (in the shade) and rising. | 32°F | 40°F for 72 hrs for formed concrete such asn bents and piers. 32°F for 72 hrs for all other concrete. 50°F for 72 hrs after time of placement and above 40°F for an additional 72 hrs for bridge decks | Monitoring is required for 72 hrs., but no guidance for location is provided.
2 | Colorado | No lower limit. We allow construction year round. | This is from our current spec: "Concrete shall not be placed on forms, girders, or deck panels that have a surface temperature less than 35 °F. Forms, girders, or deck panels where concrete is to be placed shall be free of snow, ice, and frost. Salt shall not be used to thaw ice, snow, or frost. Heating forms, girders, or deck panels prior to concrete placement may be required. " | This is from our current spec: " When the ambient temperature is expected to fall below 40 °F during the curing period, the Contractor shall maintain the internal concrete temperature above 50 °F during the curing period and until the concrete has developed a compressive strength of 0.80f’c. The Contractor shall provide suitable measures such as straw, additional burlap, ground heaters, or other suitable blanketing materials, and/or housing and artificial heat to maintain the internal concrete temperature above 50 ºF. | Since we require concrete strength to be used to determine curing time, maturity meters are requires. Depending on the structure there would be a minimum 1, or 3. On a bridge deck, 3 locations. We have the engineer designates the locations. We advise them to place 1 in the last load, 1 at a moment critical location, 1 in an area that is in shade. | This is our current spec with more detail: https://www.codot.gov/business/designsupport/cdot-construction-specifications/2017-construction-standard-specs/rev-ssp/rev-sec600/rev-sec-601-cwpcbd/view
3 | South Dakota | For Concrete Pavements, NA we don’t have an air temp requirement. (essentially though its 35 deg.) | For Concrete Pavements, Above Freezing – so essentially 33 Deg. | For Concrete Pavements, Surface temp must be maintained above 35 Deg. until 1500 psi has been obtained. | No - not for concrete pavements | Structural concrete (bridges, box culverts, etc.) have much stricter requirements and can be found In section 460 of the SDDOT standard specifications found here: https://dot.sd.gov/doing-business/contractors/standard-specifications/2015-standard-specifications
4 | Iowa | Paving- Air Temp 34 and rising, stop when 38 and falling. Concrete Temp 40F min. Structures- 45-80F | 40F | Paving (protection in table 2301.03-2). Structures – 50F for 48 hrs, gradually reduce 25F in 24 hrs. | Paving – just protection. Structures - Make suitable provision, including cast-in-wells for thermometers, to provide a means for determining the temperature of the concrete. | Iowa - Table 2301.03-2
5 | Indiana | For pavement - concrete cannot be placed on frozen subgrade and the ambient temperature must be above 35 degrees. (See INDOT spec 501.15 & 502.11) For structures - There is no hard minimum for placement. However, cold weather is considered when the ambient temperature is below 40 degrees (note that 702.11 currently states 35 degrees, but it is being changed to 40 degrees). When placing below 40 degrees there are several precautions that must be taken as listed in the spec. If a bridge deck is being poured, it must be completely enclosed and the temperature maintained above 50 degrees. | None specified | 50 degrees to 80 degrees | INDOT specifications are vague regarding temperature monitoring. When decks are poured in cold weather internal temperature sensors are typically used. | https://www.in.gov/dot/div/contracts/standards/book/sep19/sep.htm
6 | Oregon |  |  |  |  | Oregon - 00540.49
7 | Washington | For paving concrete the temperature has to be 35 degrees and rising before paving is allowed. |  | The pavement has to be protected if the temperature is forecast to fall below freezing until the strength reaches 2,500 psi. |  | See Washington - 6-02.3(6)A2 sheet for Washington’s specification for cold weather curing of structural concrete
8 | North Carolina | Concrete can not be placed when the air temperature, measured at the location of the concreting operation in the shade away from artificial heat, is below 35°F | We do not specifically say, however we state, do not pave if subgrade is frozen or if the aggregates in the mix contain frozen particles. | Maintain air temperature surrounding concrete at a temperature of at least 50°F and no more than 90°F for 72 hrs. (48 hrs. if using high early strength concrete or 7 days if mix has fly ash or slag). | Per the specification “Provide and place, at directed locations, a sufficient number of maximum-minimum recording thermometers to provide an accurate record of the temperature surrounding the concrete during the entire protection period.” Any time the specifications require the concrete to be insulated during cold weather the contractor should have several Maximum/Minimum thermometers placed under the blankets. These should be regularly checked. Each morning they need to be verify that the temperature around the concrete has not dropped below 50°F for a period of 72 hours for straight cement mixes or 7 days for fly ash mixes.
9 | Alabama | 40 degrees. Typically given OK to go at 35 and rising. | I don’t believe we specify this anywhere. | 50 degrees at the surface during the first 3 days after the pour, and above freezing for an additional 3 days after that. | It’s implied that the Contractor should measure these temperatures, based on what I said in #3, but we don’t specify any frequency or particular location for checking this.
10 | Tennessee | 35F and rising, discontinue when the temperature at 40F and falling. | I don’t believe we have a surface temperature spec. | Concrete temperature isn’t monitored directly, but we require the ambient temperature to be maintained between 45F and 80F in the insulated areas for 120 hours after the concrete is placed. | Yes for ambient temperature, see answer 3.
11 | Utah | Cold weather limitations apply when the temperature is forecast to fall below 40 degrees F within 14 calendar days of placement. | Do not place concrete in contact with frozen surfaces. | Protect the concrete from freezing when the ambient air temperature is 36 degrees F or below until a compressive strength of 3,500 psi has been achieved, determined by either: a. Maturity method – AASHTO T 325 b. Field cure cylinders | Limit the drop in temperature next to the concrete surfaces when removing heat to 20 degrees F during any 12 hour period until the surface temperature of the concrete reaches that of the atmosphere. 8. Measure, monitor, and record the concrete surface temperature at the frequency in the approved cold weather protection plan. a. Provide the data to the Department within 24 hours of measurement. 9. Paving may begin when base surface temperature is 36 degrees F in the shade and rising. | Our pavement specification is #2752 Portland Cement Concrete Pavement, which is where the answers came from listed below. The specification can be found at: https://www.udot.utah.gov/main/f?p=100:pg:0:::1:T,V:4715,
12 | Missouri | Pavement MoDOT does not specify a minimum air temperature (Section 502.4.1) Structure For structures, except bridge superstructures, the minimum ambient temperature is 35 deg. F. For bridge superstructures, the minimum ambient temperature is 40 deg. F (Section 703.3.10) | Pavement Concrete should not be placed on frozen subgrade. We do not specify a minimum temperature for dowel bars, tie bars, or metal forms. (Section 502.4.1) Structures Concrete shall not be placed on frozen subgrade. Concrete shall not be placed against steel or concrete surfaces with temperatures below 35 deg. F. (Section 703.3.10) | Pavement Specifications require the concrete shall be protected from freezing until a minimum compressive strength of 3,500 psi is attained. (Section 502.4.1) Structures Specifications require the concrete shall be protected from freezing until the following compressive strengths are attained (Section 703.3.10.2): Class of Concrete, Use, Strength B, Structures (e.g. cap, column, footing, etc…), 2,750 psi B-1, Barrier, 3,000 psi B-2, Bridge Deck, 3,000 psi | Pavement Yes, MoDOT does require the contractor to monitor the temperature. The contractor is to provide a method, meeting the approval from the engineer, of monitoring the concrete that demonstrates that the concrete has been protected from freezing. This involves embedding temperature sensors. The frequency and location is determined by the contractor and approved by the engineer (Section 502.4.1) Structures Yes, MoDOT does require the contractor to monitor the temperature. The contractor is required to furnish temperature monitoring equipment that demonstrates to the engineer that the concrete has been protected from freezing. The frequency and location is determined by the contractor and approved by the engineer (Section 703.10.2)
13 | Nevada | 30°F | The temperature of any surface that comes in contact with fresh concrete shall be at least 40°F and maintained during the full duration of placement of concrete | Not less than 50°F for the first 3 days and not less than 40°F for the following 4 days | Contractor to submit cold weather protection plan. Most common method is constant monitoring via surface temperature monitors to be located as far away from heat source as possible, if any | Standards can be found here: https://www.nevadadot.com/home/showdocument?id=6926
14 | Ohio | When the temps fall below 32 or are anticipated to fall below, concrete temp requirement is 50 to 70 degrees. | When placing during cold weather, surface temps cannot be below 50 nor above 100 degrees | Must maintain 50 to 100 degrees for curing for minimum of 5 days and then step the temp down to ambient. | Yes the contractor is required to install high low thermometers during curing. | Also in our spec book see Item 511.12. http://www.dot.state.oh.us/Divisions/ConstructionMgt/OnlineDocs/Specifications/2019CMS/2019_CMS_10182019_for_web_letter_size.pdf