## Sheet1
State DOT | What states are currently using the AASHTO T358-15 Resistivity Test; and is it being used as a substitute for the Rapid Chloride Permeability Test? | Where have those states specified the test method in their Specifications, or other References & Publications? | What is the minimum resistivity value used to evaluate their results, and how were the limits for the test developed? | Are the resistivity limits used in Mix Design acceptance? If so, does the values vary from field result limits for acceptance?
CO | Colorado DOT allows for use of T358 for all mix design types except rapid set mixes using ASTM C1600 cement. | 2021 Standard Specification | Mix Design Target 12 kΩ-cm using T-358 at 28 days or a maximum of 2,500 coulombs using ASTM C1202 at 56 days. ASTM C1202 targets were set during a study to find what existing levels were. The T358 values were set using the correlation from a LADOT study report. | Just mix designs, not used for field acceptance.
GA | Georgia DOT does not use this for bridge decks but has used it for High Performance Self Consolidating Concrete at prestress plant on 3 Pilot Projects used in Prestress Girders/Box Beams. AASHTO T-277 is currently specified for any High Performance Concrete via Special Provision but this may be changed to T-358. | NA | NA | NA
ID | Idaho DOT uses AASHTO T 358 for information only. It is used for all superstructure components; including: bridge decks, parapets, and approach slabs. Idaho does not run the Rapid Chloride Permeability Test. | Test is found in Standard Specification 502.05. | Resistivity limits define price adjusments for the concrete per yd³. 4X8 Cylinders (kΩ-cm) Adj. $2.50 price/yd³ > 21.0 ≤ 37.0 Adj. $5.00 price/yd³ > 37.0 6X12 Cylinders (kΩ-cm) Adj. $2.50 price/yd³ > 16.5 ≤ 29.0 Adj. $5.00 price/yd³ > 29.0 | Resistivity limits are not a requirment for mix designs or acceptance. | ]
IN | Indiana DOT does not currenlty use surface resistivity as an acceptance method. | NA | NA | NA
KS | Kansas DOT allows Resisitvity to be a substituion RCP for bridge deck acceptance, and evaluations. When a mix design is submitted to KDOT for a project, the person submitting it gets to choose their own means of acceptance for that particular mix design. They choose either volume of permeable voids (boil), resistivity, or RCP. Resisitivity and boil are the most commonly chosen for bridge deck acceptance. | Found in KDOT Specification Section 402 for Structural Concrete & Standard Kansas Test Method KT-79. | Full Depth Bridge Decks Resisitivity: 13 kΩ-cm (Moderate Permeability). Value was developed from an in-house research study. | Yes
MI | Michigan DOT does not allow resisitivty to replace RCP Testing. | AASTHO T358 for surface resistivity was being used in research, but has since transitioned to bulk resistivity only. | NA | NA
MO | Missouri DOT does not specify resistivity testing; they only specify permeability required for Latex Modified Very Early Strength Concrete, and CSA Cement Very Early Strength Concrete for bridge deck overlays. Thou in 2015 with University of Missouri – Kansas City, they used resistivity for field testing of MODOT Mix Designs for permeability corelations. | NA | NA | NA
MT | Montana DOT allows the use of T358 as a substitute for the RCP test. | Found in Standard Specifications Section 551 Hydraulic Cement Concrete. | Mix Designs require trial batch Surface Resistivity results in accordance with AASHTO T358. 15 kΩ-cm @ 28 days 21 kΩ-cm @ 56 days | No; Table 551-7 & 551-8 in the Standard Specifications defines the Lot Acceptance pay factors for results in kΩ-cm.
NC | North Carolina DOT does not specify Chloride Permeability testing, however they are considering the use of this standard pending research with UNC. | NA | NA | NA
NY | New York DOT does allow AASHTO T358 “Surface Resistivity” as a substitute for RCP. | AASHTO T358 is currently specified in NY DOT PEM special specifications with plans to be specified in Standard Specifications by 2023. | The minimum resistivity is dependent on the what the concrete is intended to be used for. For bridge deck concrete, the minimum is 30 kΩ-cm. This value is based on the average results of NY bridge deck mix throughout the State over the last 5 or so years. | The same limits for field acceptance samples as we do for the mix design.
OR | Oregon DOT does not yet allow any substitute for AASHTO T277 testing on bridge deck mix designs. There are two options for HPC deck concrete cementitious compositions. First the prescriptive blend which is 66%cement/30% flyash or slag/4% silica fume and this option doesn’t require permeability testing. The second the alternate HPC which is any combination of cement and SCM’s (within ACI limits for SCM substitution) and requires AASHTO T277 results less than 1,000 coulombs at 90 days. | NA | NA | NA
SC | South Carolina DOT does not specify either test for bridge deck acceptance/evaluation. | NA | NA | NA
TN | Tennessee DOT does not currently specify the test. | NA | NA | NA
UT | Utah DOT requires T358 testing on mix design approvals of High Performance mixes, High early strength, Low shrinkage with fibers and Low shrinkage mixes. Results must be between Low and Negligible as defined by the specification. | Found in Utahs General Specification 03055 Portland Cement Concrete Specification 2.1 Table 1. | Utah defines reuslts to be between Low to Negligible; this is likely based off of the limits shown in AASHTO T358 table 1. | Only for HIgh Performance concrete mix designs. Utah is currenlty colleting cylinder data for evaluation; data will be used for specificiation improvements.
WY | Wyoming DOT doesn't require resistivity, or chloride permeability testing. T358 test may be ran if the quality of the placement is in question. | NA | NA | NA
WV | West Virginia DOT is not currenlty using T358-15 yet; but will be used provisonally in future projects. | In the process of developing a Special Provision to be used on projects when specified. | Data is currently being collected to set limits to be specified. | We have currently not decided on what the range should be; but likely they will be different.