## Sheet1
State | Does your state use flexural strength for accepting concrete pavements? | If so, who does the acceptance testing? (agency or contractor) | What is your state's target strength for acceptance? | What is your state's minimum flexural strength before rejection? | What method do you use for low flexural strength evaluation? | And finally for pavement design, what value does your state use? | Contact
Alabama | No. ALDOT uses compressive strength for acceptance. Correlation data between the flexural and compressive strength must be provided by the concrete producer as part of their mix design submittal. The minimum 28 day flexural strength is 650 psi and the flexural strength of the mix must correlate to a minimum compressive strength of 4,000 psi. See Section 450 of the ALDOT spec book [450.02(e)3]. Link | - N/A | - Minimum compressive strength of 4,000 psi at 28 days. | - N/A | - N/A | - 650 psi at 28 days | Ryan Kelley, P.E. Concrete/Chemical/Physical Specifications & Special Projects Engineer ALDOT – Materials & Tests Bureau Office: (334) 206-2369 // Cell: (334) 430-7669 E-Mail: kelleym@dot.state.al.us
California | No | Agency | Compressive strength related to 42-day 650 psi flexural. We are in the process of seeking a single value of compressive strength we can use for our paving mixes. | We do not have a minimum for conventional concrete. | See Section 40-1.01D(8)(c)(v) of the attached RSS. This language was developed when we still used flexural strength for acceptance. It is anticipated that it will not be needed now that we switched to compressive strength. | 650 psi | Dulce Rufino Feldman, Ph.D., P.E. Senior Concrete Pavement Design Engineer California Department of Transportation Division of Maintenance, MS-91 Office of Concrete Pavements 2389 Gateway Oaks Drive, Suite 200 Sacramento, CA 95833 Office: (916) 639-5842 Cell: (916) 595-4586 dulce.rufino@dot.ca.gov
Colorado | Yes for larger projects | Contractor with agency verification | 650 psi | 570 psi | splitting tensile on cores | 650 psi | Eric Prieve, PE Concrete & Physical Properties Unit Manager Material & Geotechnical Branch 303-398-6542 4670 Holly Street; Denver CO 80216 Eric.Prieve@state.co.us
Illinois Tollway | No, we use compressive | We use QC/QA, so contractor results are agency verified for acceptance. | 3,500 psi compressive | N/a. For compressive, 3,500 psi is the minimum | N/a. For compressive, we do later age breaks and if additional cylinders aren’t available, then coring. | 650 psi for the 28-day Modulus of Rupture | Gancarz, Daniel dgancarz@getipass.com
Indiana | INDOT currently uses only flexural strength for PCCP acceptance. However, we are investigating new technology that may allow a shift to compressive strength. | Agency | 570 psi flexural | See Indiana | Typically cores and split tensile testing. | 700 psi in 28 days. | Michael Nelson Concrete Materials Engineer Indiana Department of Transportation Division of Materials and Tests 317-522-9685 mnelson@indot.in.gov
Iowa | No, flexural strength only used for opening and typically only used to develop a maturity curve. | n/a | n/a | n/a | n/a | For PCA -575 psi. Now moving to Pavement ME -625 psi MOR-TPL | Hanson, Todd [DOT] <Todd.Hanson@iowadot.us>
Kentucky | Kentucky does not conduct flexural strength testing or require of the contractor. | [5 empty] | Wesley Glass Kentucky Transportation Cabinet Division of Materials 1227 Wilkinson Blvd Frankfort KY 40601 Phone – 502.564.3160 Email – Wesley.glass@ky.gov
Massachusetts | We only do trials on mixs that require flex strength. We correlate them to T22 results. | When we do the trails we have both DOT and 3rd party/ producer testing performed. | We look for 600psi in our trials | Less than 600 psi would require a retrial. |  |  | Jason M. Robertson Chief of Labs Massachusetts Department of Transportation 5 Macadam Road, Hopkinton, MA 01748 Office (857) 368-3467 Cell (508) 561-5301 Email: Jason.Robertson@dot.state.ma.us
Minnesota | MnDOT does not use it for acceptance. We have flexural or compressive strength requirements for opening to traffic only. See 2301.3.O, “Opening Pavement to Traffic” file:///C:/Users/goli2rob/Downloads/2020%20Standard%20Specifications%20Volume%202-12292457-v4%20(35).PDF In addition, we test one 28-day flexural or compressive strength specimen per week per mix for information only. | Not for acceptance. Agency does the strength testing. | Not for acceptance. Current spec ranges from 350 to 500 psi flexural depending on the design thickness or 3,000 psi compressive to open to traffic. Our new spec will be changed to 300 psi flexural and 2,000 psi compressive to open to traffic based on research from MnRoad. | None | None | 600 to 650 psi flexural based on review of the historic 28-day strengths. Our mixes are designed with low w/c ratio (0.40 or less) and well-graded aggregates (tarantula curve). | Robert Golish, PE Assistant Concrete Engineer MnDOT Office of Materials and Road Research 1400 Gervais Avenue Maplewood, MN 55109 O: 651-366-5576 C: 651-216-0516 robert.golish@state.mn.us
Missouri | The Missouri DOT (MoDOT) currently uses compressive strength for accepting PCCP. In the early 70’s, MoDOT switched from flexural strength to compressive strength. | MoDOT utilizes a QC/QA process where payment is based on QC test results provided QA results compares favorably with the QC test results. | MoDOT uses percent within limits (PWL) to determine the pay factor. Currently, MoDOT has two pay factors: Compressive Strength and Thickness. The lower specification limit for the compressive strength is 4,000 psi. We do not have a maximum specified limit. | N/A | N/A | MoDOT enters a compressive strength of 4,500 psi into the AASHTO Pavement ME program. To date, MoDOT has performed two local calibrations for the AASHTO Pavement ME program. The following equation was developed to convert compressive strength to a flexural strength for the program: Flexural Strength = 9.6 (fc’)^1/2 | Brett Trautman, P.E. Physical Laboratory Director Construction and Materials Division Missouri DOT Office: 573-751-1036 Email: Brett.Trautman@modot.mo.gov
Montana | No. MDT uses compressive strength for acceptance. Flexural, compressive, or maturity can be utilized for opening to traffic (contractor responsibility – witnessed by agency). | Agency | Compressive strength of 4000 psi | NA – Acceptance based on compressive strength. | NA – Acceptance based on compressive strength. | Compressive Strength of 4000 PSI | Wesley Dess Concrete/Aggregate Supervisor ¦ Engineering Division Montana Department of Transportation 2701 Prospect Ave. Helena, MT 59620 406-444-6343 ¦ wdess@mt.gov
Nebraska | No | Nebraska takes cores and tests for the acceptance of concrete pavement. | Yes, Compressive strength |  |  | 668 psi | Wally Heyen, P.E. Portland Cement Concrete Engineer Nebraska Department of Transportation PO Box 94759 1400 Highway 2 Lincoln NE 68509-4759 OFFICE 402-479-4677 wally.heyen@nebraska.gov
Nevada | Not really. The formal acceptance criteria is on compressive strength (4000 psi), but we require 550 psi flex strength prior to opening to traffic. Per standard specs, 650 psi is required for mix design approval. | Agency (both compressive and flex). | N/A (but 550 psi for opening to traffic) | N/A but 550 psi for opening to traffic) | None | 600 psi | Peter N. Schmalzer, P.E. Assistant Chief Materials Engineer Nevada Department of Transportation m 775.830.3226 ¦ o 775.888.7737 e pschmalzer@dot.nv.gov ¦
North Carolina | Historically NC utilized Flexural for acceptance. In 2018 we switched to using 6x12 Cylinders for Acceptance, however they must do trial batches and make cylinders and beams. Once they prove the mix will meet our criteria, they can switch to cylinders for acceptance. If they change the mix they have to start the process again. I should have added why we were revisiting this issue. We have always required the use of the Rainhart Beam Breaker, which have been discontinued. The only option is a hand pump machine now which does not meet the requirements of continuous loading at the specified rate. Our old Rainharts have been Frankensteined for years and getting parts is getting harder and harder. | The Departments tests the cylinders. Beams when made are stored and tested on the project at the contractors Lab and witnessed by the Department. | 4,500 psi at 28 days. Usually achieve this well before 28 days | 650 psi | If we get a failure, we have cored and looked at compressive and split tensile strength | Pavement design is based on flexural which is why we still have the beams. Our pavement designer was hesitant about getting rid of the flexural test so we conceded to minimal testing of it. | Brian J. Hunter, PE State Laboratory Operations Manager Materials & Tests Unit North Carolina Department of Transportation 919 329 4030 office 919 733 8742 fax bhunter@ncdot.gov
Oregon | No, flexural strength is a requirement of the mix design evaluation. Usually the data is a single point from a trial batch. Acceptance on a project is based on compressive strength. i. We accept using statistical evaluation of the sublots as a whole for CRCP. ii. We accept using individual pass/fail evaluation of the sublots for Plain Concrete Pavement. | a. Contractor does all acceptance testing in our state. We have a QA group that verifies testing onsite for plastic and hardened (cylinders) properties. The flexural strength being tested during a trial batch prior to a contract wouldn’t be verified. | a. 4,000psi compressive for all types of concrete pavement. | a. 600psi flexural for all types of concrete pavement. | a. N/A – Pass/Fail | a. For design, since we use AASHTOWare Pavement ME, we use a value typically between 650-700psi based on recent mix strengths in the project vicinity. | JOHNSON Austin L <Austin.L.JOHNSON@odot.oregon.gov>
South Dakota | No - Compressive | N/A | 1. 4,000 psi min. at 28 days. Target compressive is 5200 psi at 28 days which must be obtained at the mix design stage. | N/A | N/A | 1. 650 psi flexural (correlates well to our 5200 psi compressive). | Darin Hodges Concrete Engineer ¦ SDDOT 104 S. Garfield Bld. B Pierre, SD 57501 O: 605.773.7193 Darin.Hodges@state.sd.us
Tennessee | Tennessee does not use flexural strength for acceptance for any concrete (less than 2% concrete pavements statewide). Tennessee does our own acceptance testing throughout. | [5 empty] | M. Jason Mellons, P.E. Concrete & Aggregate Engineer Division of Materials and Tests (Field Operations) Building A, 1st Floor 6601 Centennial Blvd. Nashville, TN 37243 p. 615-350-4152 c. 931-200-0667 michael.j.mellons@tn.gov
Utah | No. Not for acceptance of the pavement. The flexural strength requirement is validated for use on an approved mix design, for the pavements during the mix design approval process |  | Meet a 28 day flexural strength of 650 psi verified through trial batch. Use a Department qualified laboratory to verify trial batch compressive and flexural strength testing. | Meet a 28 day flexural strength of 650 psi verified through trial batch. | AASHTO T 97: Flexural Strength of Concrete (Using Simple Beam with Third-Point Loading) | 28-day modulus rupture 720 psi | William J. Lawrence, P.E. Materials and Pavements Director Utah Department of Transportation 4501 South 2700 West • Taylorsville, UT 84114-5950 office: (801) 879-1993 • cell: (801) 879-1993 email: BillLawrence@utah.gov
West Virginia | No | N/A | 3,000 psi (compressive strength) | N/A | N/A | 3,000 psi Plus two times the standard deviation of the concrete plant (Compressive Strength) or 500 psi (Flexural Strength) | Suman Thapa, P.E. suman.thapa@wv.gov Cement & Concrete Section, Supervisor Materials Controls, Soils & Testing Division West Virginia Division of Highways (304)-414-6662 (office) (304)-549-6151 (cell)
Wisconsin | Yes for contracts over 50,000 SY of pavement | Contractor | 650 psi See WISDOT 1 | – 500 psi | Compressive See WISDOT 2 | 650psi | Leslie A. Hidde, P.E. Concrete Quality Assurance Engineer WisDOT - BTS Mobile: 608.354.4923 leslie.hidde@dot.wi.gov
Wyoming | We use a correlation constant between comp and flex. | WYDOT tests 28-day acceptance cylinders. | 4000 psi comp/650 psi flex. | Mean sublot flex less than 85 percent of design flex strength...so 552.5 psi flex. | We base it on the established correlation constant. | 650 psi flex. | Whitney Wise, P.E. WYDOT Materials--Concrete & IA 5300 Bishop Blvd Cheyenne, WY 82009 Phone: 307-777-4075 Cell: 307-631-3072 Email: whitney.wise@wyo.gov