## Materials Test Database
S.No | Project S.No | Name of Project | Place | No. of Data Points | Texture | Project ID | Sampled Section | Day / Night | Sample ID | Date | Year | Specimen Size for Compressive Strength | Sampling Location | Slump | Concrete Temperature, F | Air Temperature, F | Unit Weight | Air Content, % | AVA Specific Surface | AVA Spacing Factor | SAM Number | SAM Air | SAM Meter | Microwave W/C | Phoenix W/C | AVG Compressive Strength, psi - Day 7 | AVG Compressive Strength, psi - Day 28 | AVG Compressive Strength, psi - Day 56 | Surface Resistivity 28 Days (*1.1) | Surface Resistivity 56 Days (*1.1) | SR at RCPT Age | Rapid Chloride, Columbs | RCPT Age | Coefficient of Thermal Expansion | CTE Age | Total Cementitious Content, (lbs/yd3) | Percent of SCMs | Cement (lbs/yd3) | Cement Type | Fly Ash (lbs/yd3) / Class | Slag or other pozzolan (lbs/yd3) | Maximum Aggregate Size, inches | CA, (lbs/yd3) | CA 2, (lbs/yd3) | IA, (lbs/yd3) | FA,(lbs/yd3) | FA 2, (lbs/yd3) | Water (lbs/yd3) | W/Cm ratio | WR | AEA | Retarder | Accelerator | 2" | 1 1/2" | 1" | 3/4" | 1/2" | 3/8" | 4 | 8 | 16 | 30 | 50 | 100 | 200 | Project ID | Sample ID | Comments
1 | 1 | I-59 | Gadsen, AL | 1 | Transverse | AL1101 | Mainline | Day | 1 | 2011-04-07 | 2011 | 6x12 | Plant | 1 | 60 | 65 | 150.4 | 2.6% | [5 empty] | 0.4082801 |  | 5020 | 7680 | 8093.333 | [5 empty] | 5.527778 | 65 | 572 | 20% | 460 | I/II | 104 (C) | -- |  | 1274 |  | 685 | 1115 |  | 251 | 0.44 | [17 empty] | AL1101 | 1
2 | 1 | I-59 | Gadsen, AL | 2 | Transverse | AL1101 | Mainline | Day | 2 | 2011-04-07 | 2011 | 6x12 | Plant | 0.75 | 74 | 73 | 149.88 | 3% | [5 empty] | 0.4468137 | [9 empty] | 5.405556 | 65 | 572 | 20% | 460 | I/II | 105 (C) | -- |  | 1274 |  | 685 | 1115 |  | 251 | 0.44 | [17 empty] | AL1101 | 2
3 | 1 | I-59 | Gadsen, AL | 3 | Transverse | AL1101 | Mainline | Day | 3 | 2011-04-28 | 2011 | 6x12 | Plant | 1.5 | 68 | 76 | 149.3 | 3% | [5 empty] | 0.4170125 |  | 5378.333 | 7151.667 | 8103.333 | [5 empty] | 5.227778 | 44 | 572 | 20% | 460 | I/II | 106 (C) | -- |  | 1274 |  | 685 | 1115 |  | 251 | 0.44 | [17 empty] | AL1101 | 3
4 | 1 | I-59 | Gadsen, AL | 4 | Transverse | AL1101 | Mainline | Day | 4 | 2011-04-29 | 2011 | 6x12 | Plant | 4.5 | 56 | 70 | 150 | 4% | [5 empty] | 0.5300228 |  | 4013.333 | 5595 | 5856.667 | [7 empty] | 572 | 20% | 460 | I/II | 107 (C) | -- |  | 1274 |  | 685 | 1115 |  | 251 | 0.44 | [17 empty] | AL1101 | 4
5 | 1 | I-59 | Gadsen, AL | 5 | Transverse | AL1101 | Mainline | Day | 5 | 2011-04-29 | 2011 | 6x12 | Plant | 3 | 78 | 72 | 146.84 | 4.5% | [5 empty] | 0.5037201 | [11 empty] | 572 | 20% | 460 | I/II | 108 (C) | -- |  | 1274 |  | 685 | 1115 |  | 251 | 0.44 | [17 empty] | AL1101 | 5
6 | 1 | I-59 | Gadsen, AL | 6 | Transverse | AL1101 | Mainline | Day | 6 | 2011-04-30 | 2011 | 6x12 | Plant | 1.5 | 69 | 72 | 147.72 | 4% | [5 empty] | 0.4742266 |  | 4636.667 | 6353.333 | 6900.704 | [5 empty] | 5.294444 | 42 | 572 | 20% | 460 | I/II | 109 (C) | -- |  | 1274 |  | 685 | 1115 |  | 251 | 0.44 | [17 empty] | AL1101 | 6
7 | 1 | I-59 | Gadsen, AL | 7 | Transverse | AL1101 | Mainline | Day | 7 | 2011-04-30 | 2011 | 6x12 | Plant | 1 |  |  | 147.92 | 3.7% | [5 empty] | 0.441885 | [9 empty] | 5.327778 | 42 | 572 | 20% | 460 | I/II | 110 (C) | -- |  | 1274 |  | 685 | 1115 |  | 251 | 0.44 | [17 empty] | AL1101 | 7
8 | 1 | I-59 | Gadsen, AL | 8 | Transverse | AL1101 | Mainline | Day | 8 | 2011-04-30 | 2011 | 6x12 | Plant | 3 | 81 | 76 | 143.64 | 4% | [5 empty] | 0.4165258 | [9 empty] | 5.194444 | 42 | 572 | 20% | 460 | I/II | 111 (C) | -- |  | 1274 |  | 685 | 1115 |  | 251 | 0.44 | [17 empty] | AL1101 | 8
9 | 1 | I-59 | Gadsen, AL | 9 | Transverse | AL1101 | Mainline | Day | 9 | 2011-04-30 | 2011 | 6x12 | Plant | 3 | 80 | 75 | 145.72 | 4% | [17 empty] | 572 | 20% | 460 | I/II | 112 (C) | -- |  | 1274 |  | 685 | 1115 |  | 251 | 0.44 | [17 empty] | AL1101 | 9
10 | 2 | I-540 | Cary, NC | 1 | Grinding | NC1102 | Mainline | Night | 1-1 | 2011-06-27 | 2011 | 6x12 | Plant | 1.5 | 90 |  | 142.08 | 5.5% | [5 empty] | 0.4180191 |  | 2910 | 4008.333 |  | 13.222 | 21.967 |  |  |  | 5.777778 | 194 | [31 empty] | NC1102 | 1-1
11 | 2 | I-540 | Cary, NC | 2 | Grinding | NC1102 | Mainline | Night | 1-2 | 2011-06-27 | 2011 | 6x12 | Plant | 1.75 | 94 |  | 140.16 | 6.5% | [5 empty] | 0.403503 |  |  |  |  | 12.65 | 21.516 |  |  |  | 5.777778 | 193 | [31 empty] | NC1102 | 1-2
12 | 2 | I-540 | Cary, NC | 3 | Grinding | NC1102 | Mainline | Night | 1-3 | 2011-06-27 | 2011 | 6x12 | Plant | 1.5 | 93 |  | 141.76 | 4.8% | [5 empty] | 0.4490807 |  |  |  |  | 12.76 | 17.303 | [36 empty] | NC1102 | 1-3
13 | 2 | I-540 | Cary, NC | 4 | Grinding | NC1102 | Mainline | Night | 2-1 | 2011-06-29 | 2011 | 6x12 | Plant | 2 | 85 |  | 141.92 | 6% | [5 empty] | 0.4000558 |  | 3021.667 | 4078.333 | 4595 | 10.45 | 15.928 |  |  |  | 5.5 | 197 | [31 empty] | NC1102 | 2-1
14 | 2 | I-540 | Cary, NC | 5 | Grinding | NC1102 | Mainline | Night | 2-2 | 2011-06-29 | 2011 | 6x12 | Plant | 2.5 | 85 |  | 142.56 | 5% | [5 empty] | 0.383565 |  |  |  |  | 13.21375 | 14.795 |  |  |  | 5.555556 | 196 | [31 empty] | NC1102 | 2-2
15 | 2 | I-540 | Cary, NC | 6 | Grinding | NC1102 | Mainline | Night | 3-1 | 2011-06-30 | 2011 | 6x12 | Plant | 2 | 80 |  | 142.08 | 5.7% | [5 empty] | 0.4169501 |  | 2810 | 3848.333 | 4470 | 9.79 | 16.258 |  |  |  | 5.388889 | 196 | [31 empty] | NC1102 | 3-1
16 | 2 | I-540 | Cary, NC | 7 | Grinding | NC1102 | Mainline | Night | 3-2 | 2011-06-30 | 2011 | 6x12 | Plant | 1.75 | 83 |  | 143.28 | 5.3% | [5 empty] | 0.3840974 |  |  |  |  | 12.43 | 16.907 |  |  |  | 5.5 | 199 | [31 empty] | NC1102 | 3-2
17 | 2 | I-540 | Cary, NC | 8 | Grinding | NC1102 | Mainline | Night | 3-3 | 2011-06-30 | 2011 | 6x12 | Plant | 1.75 | 85 |  | 141.68 | 5% | [5 empty] | 0.4159223 |  |  |  |  | 12.76 | 17.347 |  |  |  | 5.555556 | 194 | [31 empty] | NC1102 | 3-3
18 | 2 | I-540 | Cary, NC | 9 | Grinding | NC1102 | Mainline | Night | 4-1 | 2011-07-05 | 2011 | 6x12 | Plant | 1.5 | 88 |  | 144.4 | 4.7% | [5 empty] | 0.4668201 |  | 3316 | 4553.333 | 5020 | 9.152 | 14.487 |  |  |  | 5.611111 | 189 | [31 empty] | NC1102 | 4-1
19 | 2 | I-540 | Cary, NC | 10 | Grinding | NC1102 | Mainline | Night | 5-1 | 2011-07-07 | 2011 | 6x12 | Plant | 1.5 | 83 |  | 144.48 | 4.82% | [5 empty] | 0.4166784 |  | 3283.333 | 4623.333 | 4955 | 16.731 | 18.458 |  |  |  | 5.722222 | 185 | [31 empty] | NC1102 | 5-1
20 | 2 | I-540 | Cary, NC | 11 | Grinding | NC1102 | Mainline | Night | 5-2 | 2011-07-07 | 2011 | 6x12 | Plant | 1.5 | 82 |  | 143.6 | 4.5% | 498 | 0.0172 | [46 empty] | NC1102 | 5-2
21 | 2 | I-540 | Cary, NC | 12 | Grinding | NC1102 | Mainline | Night | 5-3 | 2011-07-07 | 2011 | 6x12 | Plant | 2 | 84 |  | 142.24 | 5% | [48 empty] | NC1102 | 5-3
22 | 2 | I-540 | Cary, NC | 13 | Grinding | NC1102 | Mainline | Night | 6-1 | 2011-07-08 | 2011 | 6x12 | Plant | 2 | 92 |  | 140.72 | 5.7% | 800 | 0.0127 |  |  |  | 0.4347151 |  |  |  |  | 13.266 | 14.7675 |  |  |  | 5.666667 | 193 | [31 empty] | NC1102 | 6-1
23 | 2 | I-540 | Cary, NC | 14 | Grinding | NC1102 | Mainline | Night | 6-2 | 2011-07-08 | 2011 | 6x12 | Plant | 1.75 | 90 |  | 142.8 | 4.7% | [5 empty] | 0.4296104 | [42 empty] | NC1102 | 6-2
24 | 2 | I-540 | Cary, NC | 15 | Grinding | NC1102 | Mainline | Night | 7-1 | 2011-07-10 | 2011 | 6x12 | Plant | 2 | 92 |  | 143.12 | 4.2% | 578 | 0.0127 | [8 empty] | 11.462 | 17.7925 | [36 empty] | NC1102 | 7-1
25 | 2 | I-540 | Cary, NC | 16 | Grinding | NC1102 | Mainline | Night | 7-2 | 2011-07-10 | 2011 | 6x12 | Plant | 1.75 | 90 |  | 141.6 | 4.8% | 496 | 0.0118 |  |  |  | 0.3789673 |  |  |  |  | 12.298 | 15.44125 | [36 empty] | NC1102 | 7-2
26 | 3 | MnROAD | MnRoad | 1 |  | MN1103 | non-8-18 Gradation (Cell 6) | Day | 1-1 | 2011-08-22 | 2011 | 4x8 | Field | 2 | 80 |  | 145.92 | 6.4% | [5 empty] | 0.4264664 |  | 3067 | 3947 |  | 20.58375 | 31.74875 |  |  |  | 4.944444 | 65 | [31 empty] | MN1103 | 1-1
27 | 3 | MnROAD | MnRoad | 2 |  | MN1103 | non-8-18 Gradation (Cell 6) | Day | 1-2 | 2011-08-22 | 2011 | 4x8 | Field |  | 80 |  | 145.92 | 6.8% | [5 empty] | 0.4074562 |  |  |  |  | 25.9875 | 43.51875 |  |  |  | 5 | 65 | [31 empty] | MN1103 | 1-2
28 | 3 | MnROAD | MnRoad | 3 |  | MN1103 | non-8-18 Gradation (Cell 6) | Day | 1-3 | 2011-08-22 | 2011 | 4x8 | Field | 2.25 | 82 |  | 144.56 | 7.4% | [5 empty] | 0.4178172 | [9 empty] | 5.055556 | 65 | [31 empty] | MN1103 | 1-3
29 | 3 | MnROAD | MnRoad | 1 |  | MN1103 | Geo Textile Layer (Cell 5) | Day | 2-1 | 2011-08-24 | 2011 | 4x8 | Field | 2 | 81 |  | 148.56 | 5.8% | [10 empty] | 22.2475 | 39.105 |  |  |  | 4.777778 | 65 | [31 empty] | MN1103 | 2-1
30 | 3 | MnROAD | MnRoad | 2 |  | MN1103 | Geo Textile Layer (Cell 5) | Day | 2-2 | 2011-08-24 | 2011 | 4x8 | Field | 1.75 | 81 |  | 147.84 | 5.8% | [7 empty] | 3207 | 4040 |  | 24.43375 | 47.01125 |  |  |  | 4.944444 | 65 | [31 empty] | MN1103 | 2-2
31 | 3 | MnROAD | MnRoad | 3 |  | MN1103 | Geo Textile Layer (Cell 5) | Day | 2-3 | 2011-08-24 | 2011 | 4x8 | Field | 2.5 | 81 |  | 146 | 5.8% | [10 empty] | 23.595 |  |  |  |  | 5 | 65 | [31 empty] | MN1103 | 2-3
32 | 3 | MnROAD | MnRoad | 1 |  | MN1103 | RCC Test Section | Day | 3-1 | 2011-08-26 | 2011 | 4x8 | Field | [12 empty] | 4576 | 5486 |  | 34.32 | 44.33 |  |  |  | 4.833333 | 65 | [31 empty] | MN1103 | 3-1
33 | 4 | I-80 CRCP | Emigrant Gap | 1 | Longitudanal | CA1104 | Mainline | Day | 1-1 | 2011-09-21 | 2011 | 6x12 | Plant | 1.5 | 80 |  | 145.2 | 5.5% | [7 empty] | 2520 | 2976.517 | 3409.831 | 13.51625 | 15.07 |  |  |  | 4.777778 | 72 | [31 empty] | CA1104 | 1-1
34 | 4 | I-80 CRCP | Emigrant Gap | 2 | Longitudanal | CA1104 | Mainline | Day | 2-1 | 2011-09-22 | 2011 | 6x12 | Plant | 1.5 | 78 |  | 150.44 | 2.5% | [5 empty] | 0.38 |  | 3027.5 | 3446.259 | 4650 | 12.11375 | 16.4725 |  |  |  | 4.833333 | 74 | [31 empty] | CA1104 | 2-1
35 | 4 | I-80 CRCP | Emigrant Gap | 3 | Longitudanal | CA1104 | Mainline | Day | 2-2 | 2011-09-22 | 2011 | 6x12 | Plant | 1.75 | 82 |  | 142.4 | 6.8% | [5 empty] | 0.43 |  |  |  |  | 16.34875 | 16.92625 |  |  |  | 4.666667 | 71 | [31 empty] | CA1104 | 2-2
36 | 4 | I-80 CRCP | Emigrant Gap | 4 | Longitudanal | CA1104 | Mainline | Day | 2-3 | 2011-09-22 | 2011 | 6x12 | Plant | 1.25 | 83 |  | 145.76 | 4.8% | [5 empty] | 0.41 |  |  |  |  | 14.3825 | 15.4275 |  |  |  | 4.833333 | 77 | [31 empty] | CA1104 | 2-3
37 | 4 | I-80 CRCP | Emigrant Gap | 5 | Longitudanal | CA1104 | Mainline | Day | 3-1 | 2011-09-23 | 2011 | 6x12 | Plant | 2 | 85 |  | 141.52 | 7% | [5 empty] | 0.41 |  | 2573.333 | 3208.333 | 3663.333 | 14.2725 | 20.02 |  |  |  | 4.833333 | 72 | [31 empty] | CA1104 | 3-1
38 | 4 | I-80 CRCP | Emigrant Gap | 6 | Longitudanal | CA1104 | Mainline | Day | 4-1 | 2011-09-24 | 2011 | 6x12 | Plant | 2 | 79 |  | 140.18 | 7.5% | [10 empty] | 15.11125 | 16.973 |  |  |  | 5 | 72 | [31 empty] | CA1104 | 4-1
39 | 4 | I-80 CRCP | Emigrant Gap | 7 | Longitudanal | CA1104 | Mainline | Day | 4-2 | 2011-09-24 | 2011 | 6x12 | Plant | 2.5 | 79 |  | 142.36 | 6.5% | [10 empty] | 17.22875 | 18.843 |  |  |  | 4.888889 | 71 | [31 empty] | CA1104 | 4-2
40 | 4 | I-80 CRCP | Emigrant Gap | 8 | Longitudanal | CA1104 | Mainline | Day | 4-3 | 2011-09-24 | 2011 | 6x12 | Plant | 3 | 79 |  | 138.92 | 9.5% | [10 empty] | 18.0125 | 19.283 |  |  |  | 4.777778 | 76 | [31 empty] | CA1104 | 4-3
41 | 4 | I-80 JPCP | Emigrant Gap | 1 | Longitudanal | CA1104 | Mainline | Day | 5-1 | 2011-09-28 | 2011 | 6x12 | Field | 0.75 | 80 |  | 150.96 | 3.5% | [5 empty] | 0.44 |  | 2576.667 | 3071.667 | 3446.667 | 12.265 | 13.8325 |  |  |  | 4.777778 | 66 | [31 empty] | CA1104 | 5-1
42 | 4 | I-80 JPCP | Emigrant Gap | 2 | Longitudanal | CA1104 | Mainline | Day | 5-2 | 2011-09-28 | 2011 | 6x12 | Field | 1.25 | 82 |  | 150.08 | 4.2% | [10 empty] | 15.235 | 15.873 |  |  |  | 4.777778 | 69 | [31 empty] | CA1104 | 5-2
43 | 4 | I-80 JPCP | Emigrant Gap | 3 | Longitudanal | CA1104 | Mainline | Day | 5-3 | 2011-09-28 | 2011 | 6x12 | Field | 1.25 | 85 |  | 148.92 | 4.1% | [10 empty] | 11.59125 | 12.826 |  |  |  | 4.666667 | 70 | [31 empty] | CA1104 | 5-3
44 | 4 | I-80 JPCP | Emigrant Gap | 4 | Longitudanal | CA1104 | Mainline | Day | 6-1 | 2011-09-29 | 2011 | 6x12 | Field | 0.5 | 87 |  | 150.36 | 3.7% | [5 empty] | 0.43 |  |  |  |  | 13.65571 | 15.037 |  |  |  | 4.833333 | 68 | [31 empty] | CA1104 | 6-1
45 | 4 | I-80 JPCP | Emigrant Gap | 5 | Longitudanal | CA1104 | Mainline | Day | 6-2 | 2011-09-29 | 2011 | 6x12 | Field | 1 | 85 |  | 147.28 | 4.3% | [5 empty] | 0.41 |  |  |  |  | 11.72875 | 12.738 |  |  |  | 4.666667 | 69 | [31 empty] | CA1104 | 6-2
46 | 4 | I-80 JPCP | Emigrant Gap | 6 | Longitudanal | CA1104 | Mainline | Day | 7-1 | 2011-09-30 | 2011 | 6x12 | Field | 0.75 | 84 |  | 149.16 | 4% | [5 empty] | 0.47 |  | 2741.667 | 3393.333 | 3975 | 16.28 | 17.49 |  |  |  | 4.666667 | 69 | [31 empty] | CA1104 | 7-1
47 | 4 | I-80 JPCP | Emigrant Gap | 7 | Longitudanal | CA1104 | Mainline | Day | 7-2 | 2011-09-30 | 2011 | 6x12 | Field | 1.25 | 82 |  | 147.28 | 4.9% | [5 empty] | 0.4 |  |  |  |  | 12.54 | 13.552 |  |  |  | 5 | 64 | [31 empty] | CA1104 | 7-2
48 | 5 | I-80 | Reno, NV | 1 | Longitudanal | NV1201 | Mainline | Night | 1-1 | 2012-05-15 | 2012 | 6x12 | Plant | 1.5 | 75 |  | 144.08 | 4.5% | [7 empty] | 4236.667 | 4697.333 | 4798.333 | [7 empty] | 705 | 20% | 564 | II | None | 141(N)* | 2" | 837 |  | 1100 | 959 |  | 264 | 0.37 |  |  |  |  | 100 | 99 | 83 | 69 | 56 | 47 | 35 | 29 | 19 | 12 | 6 | 3 | 1.4 | NV1201 | 1-1
49 | 5 | I-80 | Reno, NV | 2 | Longitudanal | NV1201 | Mainline | Night | 1-2 | 2012-05-15 | 2012 | 6x12 | Plant | 2.25 | 75 |  | 145.28 | 5% | [17 empty] | 705 | 20% | 564 | II | None | 141(N)* | 2" | 837 |  | 1100 | 959 |  | 264 | 0.37 |  |  |  |  | 100 | 99 | 83 | 69 | 56 | 47 | 35 | 29 | 19 | 12 | 6 | 3 | 1.4 | NV1201 | 1-2
50 | 5 | I-80 | Reno, NV | 3 | Longitudanal | NV1201 | Mainline | Night | 2-1 | 2012-05-16 | 2012 | 6x12 | Plant | 2.25 | 72 |  | 143.2 | 5.5% | [7 empty] | 4750 | 5445 | 5786.667 | 9.6 | 11.3 | 11.70125 | 5866 | 63 | 4.388889 | 65 | 705 | 20% | 564 | II | None | 141(N)* | 2" | 837 |  | 1100 | 959 |  | 264 | 0.37 |  |  |  |  | 100 | 99 | 83 | 69 | 56 | 47 | 35 | 29 | 19 | 12 | 6 | 3 | 1.4 | NV1201 | 2-1
51 | 5 | I-80 | Reno, NV | 4 | Longitudanal | NV1201 | Mainline | Night | 2-2 | 2012-05-16 | 2012 | 6x12 | Plant | 2.5 | 72 |  | 144.48 | 4.8% | [10 empty] | 8.9 | 11.4 | 13.5025 | 4960 | 70 |  |  | 705 | 20% | 564 | II | None | 141(N)* | 2" | 837 |  | 1100 | 959 |  | 264 | 0.37 |  |  |  |  | 100 | 99 | 83 | 69 | 56 | 47 | 35 | 29 | 19 | 12 | 6 | 3 | 1.4 | NV1201 | 2-2
52 | 5 | I-80 | Reno, NV | 5 | Longitudanal | NV1201 | Mainline | Night | 2-3 | 2012-05-16 | 2012 | 6x12 | Plant | 2 | 70 |  | 144.48 | 4.5% | [10 empty] | 9.1 | 16.5 | 20.85875 | 2998 | 70 |  |  | 705 | 20% | 564 | II | None | 141(N)* | 2" | 837 |  | 1100 | 959 |  | 264 | 0.37 |  |  |  |  | 100 | 99 | 83 | 69 | 56 | 47 | 35 | 29 | 19 | 12 | 6 | 3 | 1.4 | NV1201 | 2-3
53 | 5 | I-80 | Reno, NV | 6 | Longitudanal | NV1201 | Mainline | Night | 3-1 | 2012-05-17 | 2012 | 6x12 | Plant | 2 | 70 |  | 142.88 | 5.2% | 637 | 0.0092 | [5 empty] | 3986.333 | 5066 | 5566 | 9.4 | 18.1 | 19.03 | 3067 | 62 | 4.388889 | 64 | 705 | 20% | 564 | II | None | 141(N)* | 2" | 837 |  | 1100 | 959 |  | 264 | 0.37 |  |  |  |  | 100 | 99 | 83 | 69 | 56 | 47 | 35 | 29 | 19 | 12 | 6 | 3 | 1.4 | NV1201 | 3-1
54 | 5 | I-80 | Reno, NV | 7 | Longitudanal | NV1201 | Mainline | Night | 3-2 | 2012-05-17 | 2012 | 6x12 | Plant | 2.5 | 70 |  | 142.88 | 6.5% | 965 | 0.0059 | [8 empty] | 9.6 | 10.2 | 11.09625 | 5340 | 69 |  |  | 705 | 20% | 564 | II | None | 141(N)* | 2" | 837 |  | 1100 | 959 |  | 264 | 0.37 |  |  |  |  | 100 | 99 | 83 | 69 | 56 | 47 | 35 | 29 | 19 | 12 | 6 | 3 | 1.4 | NV1201 | 3-2
55 | 5 | I-80 | Reno, NV | 8 | Longitudanal | NV1201 | Mainline | Night | 3-3 | 2012-05-17 | 2012 | 6x12 | Plant | 2.5 | 70 |  | 142.8 | 6% | 1012 | 0.0059 | [8 empty] | 10.3 | 11.6 | [5 empty] | 705 | 20% | 564 | II | None | 141(N)* | 2" | 837 |  | 1100 | 959 |  | 264 | 0.37 |  |  |  |  | 100 | 99 | 83 | 69 | 56 | 47 | 35 | 29 | 19 | 12 | 6 | 3 | 1.4 | NV1201 | 3-3
56 | 5 | I-80 | Reno, NV | 9 | Longitudanal | NV1201 | Mainline | Night | 4-1 | 2012-05-18 | 2012 | 6x12 | Plant | 2.5 | 70 |  | 142.56 | 6.5% | [7 empty] | 4200 | 4875.333 | 5482 | 9.8 | 10.7 | 10.84875 | 4976 | 61 | 4.333333 | 63 | 705 | 20% | 564 | II | None | 141(N)* | 2" | 837 |  | 1100 | 959 |  | 264 | 0.37 |  |  |  |  | 100 | 99 | 83 | 69 | 56 | 47 | 35 | 29 | 19 | 12 | 6 | 3 | 1.4 | NV1201 | 4-1
57 | 5 | I-80 | Reno, NV | 10 | Longitudanal | NV1201 | Mainline | Night | 5-1 | 2012-05-22 | 2012 | 6x12 | Plant | 1.75 | 72 |  | 143.6 | 5% | 700 | 0.0091 | [8 empty] | 10 | 17.9 | 17.93 | 3114 | 57 | 4.333333 | 55 | 705 | 20% | 564 | II | None | 141(N)* | 2" | 837 |  | 1100 | 959 |  | 264 | 0.37 |  |  |  |  | 100 | 99 | 83 | 69 | 56 | 47 | 35 | 29 | 19 | 12 | 6 | 3 | 1.4 | NV1201 | 5-1
58 | 5 | I-80 | Reno, NV | 11 | Longitudanal | NV1201 | Mainline | Night | 5-2 | 2012-05-22 | 2012 | 6x12 | Plant | 2.5 | 72 |  | 142.9 | 6% | [7 empty] | 4110.333 | 4988.333 | 5131.667 | 10.5 | 10.9 | 12.16875 | 6021 | 64 |  |  | 705 | 20% | 564 | II | None | 141(N)* | 2" | 837 |  | 1100 | 959 |  | 264 | 0.37 |  |  |  |  | 100 | 99 | 83 | 69 | 56 | 47 | 35 | 29 | 19 | 12 | 6 | 3 | 1.4 | NV1201 | 5-2
59 | 5 | I-80 | Reno, NV | 12 | Longitudanal | NV1201 | Mainline | Night | 6-1 | 2012-05-23 | 2012 | 6x12 | Plant | 2.25 | 74 |  | 142.4 | 5.3% | 599 | 0.0088 | [8 empty] | 10.8 | 18.5 | 18.51143 | 2429 | 56 | 4.277778 | 54 | 705 | 20% | 564 | II | None | 141(N)* | 2" | 837 |  | 1100 | 959 |  | 264 | 0.37 |  |  |  |  | 100 | 99 | 83 | 69 | 56 | 47 | 35 | 29 | 19 | 12 | 6 | 3 | 1.4 | NV1201 | 6-1
60 | 5 | I-80 | Reno, NV | 13 | Longitudanal | NV1201 | Mainline | Night | 6-2 | 2012-05-23 | 2012 | 6x12 | Plant | 1.75 | 72 |  | 142.8 | 5.5% | [10 empty] | 9.5 | 17.4 | 18.93375 | 3260 | 63 |  |  | 705 | 20% | 564 | II | None | 141(N)* | 2" | 837 |  | 1100 | 959 |  | 264 | 0.37 |  |  |  |  | 100 | 99 | 83 | 69 | 56 | 47 | 35 | 29 | 19 | 12 | 6 | 3 | 1.4 | NV1201 | 6-2
61 | 5 | I-80 | Reno, NV | 14 | Longitudanal | NV1201 | Mainline | Night | 7-1 | 2012-05-24 | 2012 | 6x12 | Plant | 2.5 | 70 |  | 142.48 | 5.5% | [10 empty] | 9.7 | 17.1 | 17.1325 | 3169 | 55 | 4.388889 | 53 | 705 | 20% | 564 | II | None | 141(N)* | 2" | 837 |  | 1100 | 959 |  | 264 | 0.37 |  |  |  |  | 100 | 99 | 83 | 69 | 56 | 47 | 35 | 29 | 19 | 12 | 6 | 3 | 1.4 | NV1201 | 7-1
62 | 5 | I-80 | Reno, NV | 15 | Longitudanal | NV1201 | Mainline | Night | 7-2 | 2012-05-24 | 2012 | 6x12 | Plant | 3 | 70 |  | 141.68 | 6.5% | [10 empty] | 10.4 | 11.3 | 11.67375 | 5176 | 62 |  |  | 705 | 20% | 564 | II | None | 141(N)* | 2" | 837 |  | 1100 | 959 |  | 264 | 0.37 |  |  |  |  | 100 | 99 | 83 | 69 | 56 | 47 | 35 | 29 | 19 | 12 | 6 | 3 | 1.4 | NV1201 | 7-2
63 | 6 | RTE 58 - ub | Capron | 1 | Transverse | VA1203 | Mainline | Night | 1-1 | 2012-07-05 | 2012 | 4x8 | Plant | 2.25 | 82 |  | 141.32 | 5.3% | [7 empty] | 3815.333 | 5210 | 6636.5 | 11.67375 | 19.51125 | 19.51125 | 2480 | 61 | 5 | 33 | 596 | 25% | 447 | I | 140 (F) | -- | 1" | 1775 |  | 0 | 1180 |  | 256 | 0.43 |  |  |  |  | 100 | 100 | 100 | 100 | 59.8 | 59.8 | 40.00203 | 35.80812 | 27.62098 | 17.23858 | 6.05753 | 0.8663283 | 0.0676819 | VA1203 | 1-1
64 | 6 | RTE 58 - ub | Capron | 2 | Transverse | VA1203 | Mainline | Night | 1-2 | 2012-07-05 | 2012 | 4x8 | Plant | 2 | 84 |  | 140.88 | 5.3% | [10 empty] | 12.87 | 22.7425 | 22.7425 | 2373 | 61 |  |  | 596 | 25% | 447 | I | 141 (F) | -- | 1" | 1775 |  | 0 | 1180 |  | 256 | 0.43 |  |  |  |  | 100 | 100 | 100 | 100 | 59.8 | 59.8 | 40.00203 | 35.80812 | 27.62098 | 17.23858 | 6.05753 | 0.8663283 | 0.0676819 | VA1203 | 1-2
65 | 6 | RTE 58 - ub | Capron | 3 | Transverse | VA1203 | Mainline | Night | 1-3 | 2012-07-05 | 2012 | 4x8 | Plant | 2 | 82 |  | 139.92 | 5.6% | 295 | 0.0177 | [8 empty] | 13.475 | 25.42375 | 25.42375 |  | 61 |  |  | 596 | 25% | 447 | I | 142 (F) | -- | 1" | 1775 |  | 0 | 1180 |  | 256 | 0.43 |  |  |  |  | 100 | 100 | 100 | 100 | 59.8 | 59.8 | 40.00203 | 35.80812 | 27.62098 | 17.23858 | 6.05753 | 0.8663283 | 0.0676819 | VA1203 | 1-3
66 | 6 | RTE 58 - ub | Capron | 4 | Transverse | VA1203 | Mainline | Night | 2-1 | 2012-07-06 | 2012 | 4x8 | Plant | 2.5 | 80 |  | 140.1 | 6.5% | [7 empty] | 3556 | 4480 | 5603.333 | 10.5875 | 17.88875 | 17.88875 | 3202 | 62 | 4.944444 | 32 | 596 | 25% | 447 | I | 143 (F) | -- | 1" | 1775 |  | 0 | 1180 |  | 256 | 0.43 |  |  |  |  | 100 | 100 | 100 | 100 | 59.8 | 59.8 | 40.00203 | 35.80812 | 27.62098 | 17.23858 | 6.05753 | 0.8663283 | 0.0676819 | VA1203 | 2-1
67 | 6 | RTE 58 - ub | Capron | 5 | Transverse | VA1203 | Mainline | Night | 2-2 | 2012-07-06 | 2012 | 4x8 | Plant | 1.5 | 85 |  | 141.68 | 5.5% | 433 | 0.0136 | [8 empty] | 13.37875 | 22.97625 | 22.97625 | 2286 | 62 |  |  | 596 | 25% | 447 | I | 144 (F) | -- | 1" | 1775 |  | 0 | 1180 |  | 256 | 0.43 |  |  |  |  | 100 | 100 | 100 | 100 | 59.8 | 59.8 | 40.00203 | 35.80812 | 27.62098 | 17.23858 | 6.05753 | 0.8663283 | 0.0676819 | VA1203 | 2-2
68 | 6 | RTE 58 - ub | Capron | 6 | Transverse | VA1203 | Mainline | Night | 2-3 | 2012-07-06 | 2012 | 4x8 | Plant | 1.5 | 85 |  | 140.08 | 6% | 324 | 0.0166 | [8 empty] | 13.37875 | 24.0625 | 24.0625 |  | 62 |  |  | 596 | 25% | 447 | I | 145 (F) | -- | 1" | 1775 |  | 0 | 1180 |  | 256 | 0.43 |  |  |  |  | 100 | 100 | 100 | 100 | 59.8 | 59.8 | 40.00203 | 35.80812 | 27.62098 | 17.23858 | 6.05753 | 0.8663283 | 0.0676819 | VA1203 | 2-3
69 | 6 | RTE 58 - ub | Capron | 7 | Transverse | VA1203 | Mainline | Night | 3-1 | 2012-07-10 | 2012 | 4x8 | Plant | 3 | 78 |  | 137.28 | 6.9% | [7 empty] | 3651.667 | 5001.667 | 6190 | 11.55 | 18.92 | 18.92 | 2878 | 56 | 5 | 28 | 596 | 25% | 447 | I | 146 (F) | -- | 1" | 1775 |  | 0 | 1180 |  | 256 | 0.43 |  |  |  |  | 100 | 100 | 100 | 100 | 59.8 | 59.8 | 40.00203 | 35.80812 | 27.62098 | 17.23858 | 6.05753 | 0.8663283 | 0.0676819 | VA1203 | 3-1
70 | 6 | RTE 58 - ub | Capron | 8 | Transverse | VA1203 | Mainline | Night | 3-2 | 2012-07-10 | 2012 | 4x8 | Plant | 1.75 | 81 |  | 140.08 | 6% | [10 empty] | 12.63625 | 22.06875 | 22.06875 |  | 56 |  |  | 596 | 25% | 447 | I | 147 (F) | -- | 1" | 1775 |  | 0 | 1180 |  | 256 | 0.43 |  |  |  |  | 100 | 100 | 100 | 100 | 59.8 | 59.8 | 40.00203 | 35.80812 | 27.62098 | 17.23858 | 6.05753 | 0.8663283 | 0.0676819 | VA1203 | 3-2
71 | 6 | RTE 58 - ub | Capron | 9 | Transverse | VA1203 | Mainline | Night | 4-1 | 2012-07-12 | 2012 | 4x8 | Plant | 1.75 | 78 |  | 142 | 5.7% | 404 | 0.0141 | [8 empty] | 14.94625 | 24.3375 | 24.3375 | 2289 | 54 |  |  | 596 | 25% | 447 | I | 148 (F) | -- | 1" | 1775 |  | 0 | 1180 |  | 256 | 0.43 |  |  |  |  | 100 | 100 | 100 | 100 | 59.8 | 59.8 | 40.00203 | 35.80812 | 27.62098 | 17.23858 | 6.05753 | 0.8663283 | 0.0676819 | VA1203 | 4-1
72 | 6 | RTE 58 - ub | Capron | 10 | Transverse | VA1203 | Mainline | Night | 4-2 | 2012-07-12 | 2012 | 4x8 | Plant | 1.5 | 79 |  | 144.08 | 3.5% | [10 empty] | 14.7125 | 24.2825 | 24.2825 |  | 54 |  |  | 596 | 25% | 447 | I | 149 (F) | -- | 1" | 1775 |  | 0 | 1180 |  | 256 | 0.43 |  |  |  |  | 100 | 100 | 100 | 100 | 59.8 | 59.8 | 40.00203 | 35.80812 | 27.62098 | 17.23858 | 6.05753 | 0.8663283 | 0.0676819 | VA1203 | 4-2
73 | 7 | RTE 58 | Capron | 1 | Transverse | VA1205 | Mainline | Day | 1-1 | 2012-08-26 | 2012 | 4x8 | Plant | 2 | 74 |  | 139.9 | 6.2% | [7 empty] | 3880 | 4892.5 | 6107.5 | 12.19625 | 18.8925 |  | 2096 | 68 |  |  | 596 | 25% | 447 | I | 131 (F) | -- | 1" | 1775 |  | 0 | 1180 |  | 256 | 0.43 |  |  |  |  | 100 | 100 | 100 | 100 | 59.8 | 59.8 | 40.00203 | 35.80812 | 27.62098 | 17.23858 | 6.05753 | 0.8663283 | 0.0676819 | VA1205 | 1-1
74 | 7 | RTE 58 | Capron | 2 | Transverse | VA1205 | Mainline | Day | 1-2 | 2012-08-26 | 2012 | 4x8 | Plant | 2 | 76 |  | 139.3 | 6.5% | [10 empty] | 14.3 | 19.42875 |  | 2074 | 68 |  |  | 596 | 25% | 447 | I | 132 (F) | -- | 1" | 1775 |  | 0 | 1180 |  | 256 | 0.43 |  |  |  |  | 100 | 100 | 100 | 100 | 59.8 | 59.8 | 40.00203 | 35.80812 | 27.62098 | 17.23858 | 6.05753 | 0.8663283 | 0.0676819 | VA1205 | 1-2
75 | 7 | RTE 58 | Capron | 3 | Transverse | VA1205 | Mainline | Day | 1-3 | 2012-08-26 | 2012 | 4x8 | Plant | 1.5 | 79 |  | 140.7 | 5.6% | 366 | 0.0142 | [8 empty] | 15.35875 | 20.9 | [5 empty] | 596 | 25% | 447 | I | 133 (F) | -- | 1" | 1775 |  | 0 | 1180 |  | 256 | 0.43 |  |  |  |  | 100 | 100 | 100 | 100 | 59.8 | 59.8 | 40.00203 | 35.80812 | 27.62098 | 17.23858 | 6.05753 | 0.8663283 | 0.0676819 | VA1205 | 1-3
76 | 7 | RTE 58 | Capron | 4 | Transverse | VA1205 | Mainline | Day | 2-1 | 2012-08-27 | 2012 | 4x8 | Plant | 1.5 | 82 |  | 138.1 | 6.9% | 619 | 0.009 | [5 empty] | 4221.667 | 5350 | 6460 | 16.1425 | 21.065 |  | 1618 | 67 |  |  | 596 | 25% | 447 | I | 134 (F) | -- | 1" | 1775 |  | 0 | 1180 |  | 256 | 0.43 |  |  |  |  | 100 | 100 | 100 | 100 | 59.8 | 59.8 | 40.00203 | 35.80812 | 27.62098 | 17.23858 | 6.05753 | 0.8663283 | 0.0676819 | VA1205 | 2-1
77 | 7 | RTE 58 | Capron | 5 | Transverse | VA1205 | Mainline | Day | 2-2 | 2012-08-27 | 2012 | 4x8 | Plant | 2.25 | 76 |  | 138.1 | 7% | [10 empty] | 12.49875 | 18.535 |  | 1918 | 67 |  |  | 596 | 25% | 447 | I | 135 (F) | -- | 1" | 1775 |  | 0 | 1180 |  | 256 | 0.43 |  |  |  |  | 100 | 100 | 100 | 100 | 59.8 | 59.8 | 40.00203 | 35.80812 | 27.62098 | 17.23858 | 6.05753 | 0.8663283 | 0.0676819 | VA1205 | 2-2
78 | 7 | RTE 58 | Capron | 6 | Transverse | VA1205 | Mainline | Day | 2-3 | 2012-08-27 | 2012 | 4x8 | Plant | 0.75 | 80 |  | 139.3 | 6.2% | 688 | 0.0096 | [8 empty] | 12.7325 | 17.94375 | [5 empty] | 596 | 25% | 447 | I | 136 (F) | -- | 1" | 1775 |  | 0 | 1180 |  | 256 | 0.43 |  |  |  |  | 100 | 100 | 100 | 100 | 59.8 | 59.8 | 40.00203 | 35.80812 | 27.62098 | 17.23858 | 6.05753 | 0.8663283 | 0.0676819 | VA1205 | 2-3
79 | 7 | RTE 58 | Capron | 7 | Transverse | VA1205 | Mainline | Day | 3-1 | 2012-08-29 | 2012 | 4x8 | Plant | 2 | 79 |  | 138.1 | 6.9% | 670 | 0.0082 | [5 empty] | 4091.667 | 5221.667 | 6567.5 | 13.035 | 17.97125 |  | 1940 | 66 | 4.922778 | 3 | 596 | 25% | 447 | I | 137 (F) | -- | 1" | 1775 |  | 0 | 1180 |  | 256 | 0.43 |  |  |  |  | 100 | 100 | 100 | 100 | 59.8 | 59.8 | 40.00203 | 35.80812 | 27.62098 | 17.23858 | 6.05753 | 0.8663283 | 0.0676819 | VA1205 | 3-1
80 | 7 | RTE 58 | Capron | 8 | Transverse | VA1205 | Mainline | Day | 3-2 | 2012-08-29 | 2012 | 4x8 | Plant | 2 | 74 |  | 140.6 | 5.8% | [10 empty] | 12.4575 | 17.2425 |  | 2126 | 66 | 4.860556 | 3 | 596 | 25% | 447 | I | 138 (F) | -- | 1" | 1775 |  | 0 | 1180 |  | 256 | 0.43 |  |  |  |  | 100 | 100 | 100 | 100 | 59.8 | 59.8 | 40.00203 | 35.80812 | 27.62098 | 17.23858 | 6.05753 | 0.8663283 | 0.0676819 | VA1205 | 3-2
81 | 7 | RTE 58 | Capron | 9 | Transverse | VA1205 | Mainline | Day | 3-3 | 2012-08-29 | 2012 | 4x8 | Plant | 2 | 79 |  | 138.1 | 7.6% | [10 empty] | 10.01 | 14.72625 |  |  |  | 4.788889 | 3 | 596 | 25% | 447 | I | 139 (F) | -- | 1" | 1775 |  | 0 | 1180 |  | 256 | 0.43 |  |  |  |  | 100 | 100 | 100 | 100 | 59.8 | 59.8 | 40.00203 | 35.80812 | 27.62098 | 17.23858 | 6.05753 | 0.8663283 | 0.0676819 | VA1205 | 3-3
82 | 8 | US 71 | Milford, IA | 1 | Longitudanal | IA1206 | Mainline | Day | 1-1 | 2012-10-01 | 2012 | 4x8 | Plant | 2 | 71 | 63.5 | 140.96 | 8% | [10 empty] | 11.308 | 17.42125 | 17.42125 | 3588 | 56 |  |  | 561 | 20% | 449 | I | 105 (C) | -- | 1" | 1232 |  | 459 | 1415 |  | 224 | 0.4 |  |  |  |  | 100 | 100 | 100 | 96 | 78 | 69 | 50 | 38 | 26 | 12 | 2.6 | 0.5 | 0.4 | IA1206 | 1-1
83 | 8 | US 71 | Milford, IA | 2 | Longitudanal | IA1206 | Mainline | Day | 2-1 | 2012-10-02 | 2012 | 4x8 | Plant | 3 | 71 | 68 | 140.64 | 7% | [7 empty] | 4556.667 | 6117.5 | 7295 | 12.43 | 18.76875 | 18.76875 | 3742 | 56 |  |  | 561 | 20% | 449 | I | 106 (C) | -- | 1" | 1232 |  | 459 | 1415 |  | 224 | 0.4 |  |  |  |  | 100 | 100 | 100 | 96 | 78 | 69 | 50 | 38 | 26 | 12 | 2.6 | 0.5 | 0.4 | IA1206 | 2-1
84 | 8 | US 71 | Milford, IA | 3 | Longitudanal | IA1206 | Mainline | Day | 2-2 | 2012-10-02 | 2012 | 4x8 | Plant | 2 | 74 | 73 | 139.12 | 8.5% | 924 | 0.0056 | [15 empty] | 561 | 20% | 449 | I | 107 (C) | -- | 1" | 1232 |  | 459 | 1415 |  | 224 | 0.4 |  |  |  |  | 100 | 100 | 100 | 96 | 78 | 69 | 50 | 38 | 26 | 12 | 2.6 | 0.5 | 0.4 | IA1206 | 2-2
85 | 8 | US 71 | Milford, IA | 4 | Longitudanal | IA1206 | Mainline | Day | 2-3 | 2012-10-02 | 2012 | 4x8 | Plant | 3 | 75 | 72 | 138.4 | 8.5% | [15 empty] | 5.277778 |  | 561 | 20% | 449 | I | 108 (C) | -- | 1" | 1232 |  | 459 | 1415 |  | 224 | 0.4 |  |  |  |  | 100 | 100 | 100 | 96 | 78 | 69 | 50 | 38 | 26 | 12 | 2.6 | 0.5 | 0.4 | IA1206 | 2-3
86 | 8 | US 71 | Milford, IA | 5 | Longitudanal | IA1206 | Mainline | Day | 3-1 | 2012-10-03 | 2012 | 4x8 | Plant | 2.25 | 66 | 52 | 140.72 | 7.5% | [7 empty] | 4231.667 | 5799.667 | 7115 | 13.486 | 20.405 | 20.405 | 3309 | 56 | 5.277778 |  | 561 | 20% | 449 | I | 109 (C) | -- | 1" | 1232 |  | 459 | 1415 |  | 224 | 0.4 |  |  |  |  | 100 | 100 | 100 | 96 | 78 | 69 | 50 | 38 | 26 | 12 | 2.6 | 0.5 | 0.4 | IA1206 | 3-1
87 | 8 | US 71 | Milford, IA | 6 | Longitudanal | IA1206 | Mainline | Day | 3-2 | 2012-10-03 | 2012 | 4x8 | Plant | 2.25 | 70 | 72 | 140.32 | 7.5% | [17 empty] | 561 | 20% | 449 | I | 110 (C) | -- | 1" | 1232 |  | 459 | 1415 |  | 224 | 0.4 |  |  |  |  | 100 | 100 | 100 | 96 | 78 | 69 | 50 | 38 | 26 | 12 | 2.6 | 0.5 | 0.4 | IA1206 | 3-2
88 | 8 | US 71 | Milford, IA | 7 | Longitudanal | IA1206 | Mainline | Day | 3-3 | 2012-10-03 | 2012 | 4x8 | Plant | 3 | 74 | 77 | 141.28 | 7% | 965 | 0.0098 | [5 empty] | 4701.667 | 7041 | 8595.667 | 11.9625 | 17.5725 | 17.5725 | 3101 | 56 | 5.344444 |  | 561 | 20% | 449 | I | 111 (C) | -- | 1" | 1232 |  | 459 | 1415 |  | 224 | 0.4 |  |  |  |  | 100 | 100 | 100 | 96 | 78 | 69 | 50 | 38 | 26 | 12 | 2.6 | 0.5 | 0.4 | IA1206 | 3-3
89 | 8 | US 71 | Milford, IA | 8 | Longitudanal | IA1206 | Mainline | Day | 3-4 | 2012-10-03 | 2012 | 4x8 | Plant | 2.75 | 72 | 75 | 140.32 | 7.5% | [7 empty] | 4031.667 | 6309.667 | 8218.333 | 11.352 | 16.78875 | 16.78875 | 3392 | 56 |  |  | 561 | 20% | 449 | I | 112 (C) | -- | 1" | 1232 |  | 459 | 1415 |  | 224 | 0.4 |  |  |  |  | 100 | 100 | 100 | 96 | 78 | 69 | 50 | 38 | 26 | 12 | 2.6 | 0.5 | 0.4 | IA1206 | 3-4
90 | 9 | US 202 | Malvern, PA | 1 | Transverse | PA1301 | Mainline | Night | 1-1 | 2013-05-14 | 2013 | 6x12 | Field | 1.25 | 73 |  | 148.08 | 5.2% | 549 | 0.0112 | [5 empty] | 5405 | 6613.333 | 7309 | 11.88 | 25.61625 | 25.61625 | 1584 | 70 | 4.733333 | 30 | 635 | 15% | 540 | I | 82 (F) | -- | 1" | 1895 |  | None | 1152 |  | 251 | 0.41 |  |  |  |  | 100 | 100 | 100 | 90.6 | 62.6 | 49.5 | 39.1 | 36.6 | 28.6 | 18.1 | 4.5 | 0.4 | 0.1 | PA1301 | 1-1
91 | 9 | US 202 | Malvern, PA | 2 | Transverse | PA1301 | Mainline | Night | 1-2 | 2013-05-14 | 2013 | 6x12 | Field | 1.75 | 63 |  | 144 | 6.4% | 622 | 0.0096 |  |  |  | 0.3653032 |  |  |  |  | 11.92125 | 24.32375 | 24.32375 | 1973 | 70 |  |  | 635 | 15% | 540 | I | 83 (F) | -- | 1" | 1896 |  | None | 1152 |  | 251 | 0.41 |  |  |  |  | 100 | 100 | 100 | 90.6 | 62.6 | 49.5 | 39.1 | 36.6 | 28.6 | 18.1 | 4.5 | 0.4 | 0.1 | PA1301 | 1-2
92 | 9 | US 202 | Malvern, PA | 3 | Transverse | PA1301 | Mainline | Night | 1-3 | 2013-05-14 | 2013 | 6x12 | Field | 1.5 | 62 |  | 145.44 | 5.7% |  |  | 0.04 | [11 empty] | 70 |  |  | 635 | 15% | 540 | I | 84 (F) | -- | 1" | 1897 |  | None | 1152 |  | 251 | 0.41 |  |  |  |  | 100 | 100 | 100 | 90.6 | 62.6 | 49.5 | 39.1 | 36.6 | 28.6 | 18.1 | 4.5 | 0.4 | 0.1 | PA1301 | 1-3
93 | 9 | US 202 | Malvern, PA | 4 | Transverse | PA1301 | Mainline | Night | 2-1 | 2013-05-15 | 2013 | 6x12 | Field | 1.5 | 66 |  | 145.44 | 5.1% | [5 empty] | 0.3557052 |  | 5011.667 | 5971.667 | 7131.333 | 13.13125 | 33.92125 | 33.92125 | 1474 | 70 | 4.966667 | 29 | 635 | 15% | 540 | I | 85 (F) | -- | 1" | 1898 |  | None | 1152 |  | 251 | 0.41 |  |  |  |  | 100 | 100 | 100 | 90.6 | 62.6 | 49.5 | 39.1 | 36.6 | 28.6 | 18.1 | 4.5 | 0.4 | 0.1 | PA1301 | 2-1
94 | 9 | US 202 | Malvern, PA | 5 | Transverse | PA1301 | Mainline | Night | 2-2 | 2013-05-15 | 2013 | 6x12 | Field | 1.5 | 65 |  | 146 | 6.4% | 510 | 0.0099 | [8 empty] | 11.825 | 27.335 | 27.335 | 1598 | 70 |  |  | 635 | 15% | 540 | I | 86 (F) | -- | 1" | 1899 |  | None | 1152 |  | 251 | 0.41 |  |  |  |  | 100 | 100 | 100 | 90.6 | 62.6 | 49.5 | 39.1 | 36.6 | 28.6 | 18.1 | 4.5 | 0.4 | 0.1 | PA1301 | 2-2
95 | 9 | US 202 | Malvern, PA | 6 | Transverse | PA1301 | Mainline | Night | 2-3 | 2013-05-15 | 2013 | 6x12 | Field | 1.25 | 65 |  | 147.68 | 5.1% | [14 empty] | 70 |  |  | 635 | 15% | 540 | I | 87 (F) | -- | 1" | 1900 |  | None | 1152 |  | 251 | 0.41 |  |  |  |  | 100 | 100 | 100 | 90.6 | 62.6 | 49.5 | 39.1 | 36.6 | 28.6 | 18.1 | 4.5 | 0.4 | 0.1 | PA1301 | 2-3
96 | 9 | US 202 | Malvern, PA | 7 | Transverse | PA1301 | Mainline | Night | 3-1 | 2013-05-16 | 2013 | 6x12 | Field | 1.75 | 69 |  | 145.6 | 6% | [5 empty] | 0.3723737 |  | 4705 | 5710 | 6709.333 | 11.88 | 23.30625 | 23.30625 | 1958 | 70 | 4.922222 | 28 | 635 | 15% | 540 | I | 88 (F) | -- | 1" | 1901 |  | None | 1152 |  | 251 | 0.41 |  |  |  |  | 100 | 100 | 100 | 90.6 | 62.6 | 49.5 | 39.1 | 36.6 | 28.6 | 18.1 | 4.5 | 0.4 | 0.1 | PA1301 | 3-1
97 | 9 | US 202 | Malvern, PA | 8 | Transverse | PA1301 | Mainline | Night | 3-2 | 2013-05-16 | 2013 | 6x12 | Field | 2.25 | 68 |  | 146.56 | 6.2% | 549 | 0.0105 | 0.19 | [7 empty] | 12.1 | 27.81625 | 27.81625 | 1340 | 70 |  |  | 635 | 15% | 540 | I | 89 (F) | -- | 1" | 1902 |  | None | 1152 |  | 251 | 0.41 |  |  |  |  | 100 | 100 | 100 | 90.6 | 62.6 | 49.5 | 39.1 | 36.6 | 28.6 | 18.1 | 4.5 | 0.4 | 0.1 | PA1301 | 3-2
98 | 9 | US 202 | Malvern, PA | 9 | Transverse | PA1301 | Mainline | Night | 3-3 | 2013-05-16 | 2013 | 6x12 | Field | 1.25 | 65 |  | 146.64 | 5.9% | [14 empty] | 70 |  |  | 635 | 15% | 540 | I | 90 (F) | -- | 1" | 1903 |  | None | 1152 |  | 251 | 0.41 |  |  |  |  | 100 | 100 | 100 | 90.6 | 62.6 | 49.5 | 39.1 | 36.6 | 28.6 | 18.1 | 4.5 | 0.4 | 0.1 | PA1301 | 3-3
99 | 9 | US 202 | Malvern, PA | 10 | Transverse | PA1301 | Mainline | Night | 4-1 | 2013-05-20 | 2013 | 6x12 | Field | 1.25 | 70 |  | 146.88 | 5% | [7 empty] | 5235 | 6243.333 | 7211 | 14.685 | 31.9 | 31.9 | 1642 | 70 |  |  | 635 | 15% | 540 | I | 91 (F) | -- | 1" | 1904 |  | None | 1152 |  | 251 | 0.41 |  |  |  |  | 100 | 100 | 100 | 90.6 | 62.6 | 49.5 | 39.1 | 36.6 | 28.6 | 18.1 | 4.5 | 0.4 | 0.1 | PA1301 | 4-1
100 | 9 | US 202 | Malvern, PA | 11 | Transverse | PA1301 | Mainline | Night | 4-2 | 2013-05-20 | 2013 | 6x12 | Field | 2 | 69 |  | 145.92 | 5.5% | [10 empty] | 13.18625 | 32.01 | 32.01 | 1449 | 70 |  |  | 635 | 15% | 540 | I | 92 (F) | -- | 1" | 1905 |  | None | 1152 |  | 251 | 0.41 |  |  |  |  | 100 | 100 | 100 | 90.6 | 62.6 | 49.5 | 39.1 | 36.6 | 28.6 | 18.1 | 4.5 | 0.4 | 0.1 | PA1301 | 4-2
101 | 9 | US 202 | Malvern, PA | 12 | Transverse | PA1301 | Mainline | Night | 4-3 | 2013-05-20 | 2013 | 6x12 | Field | 2.25 | 68 |  | 144.08 | 7.8% | [5 empty] | 0.3805822 | [8 empty] | 70 |  |  | 635 | 15% | 540 | I | 93 (F) | -- | 1" | 1906 |  | None | 1152 |  | 251 | 0.41 |  |  |  |  | 100 | 100 | 100 | 90.6 | 62.6 | 49.5 | 39.1 | 36.6 | 28.6 | 18.1 | 4.5 | 0.4 | 0.1 | PA1301 | 4-3
102 | 9 | US 202 | Malvern, PA | 13 | Transverse | PA1301 | Mainline | Night | 5-1 | 2013-05-22 | 2013 | 6x12 | Field | 1.75 | 72 |  | 142.72 | 5.8% | [10 empty] | 11.75625 | 28.53125 | 28.53125 | 1735 | 70 |  |  | 635 | 15% | 540 | I | 94 (F) | -- | 1" | 1907 |  | None | 1152 |  | 251 | 0.41 |  |  |  |  | 100 | 100 | 100 | 90.6 | 62.6 | 49.5 | 39.1 | 36.6 | 28.6 | 18.1 | 4.5 | 0.4 | 0.1 | PA1301 | 5-1
103 | 9 | US 202 | Malvern, PA | 14 | Transverse | PA1301 | Mainline | Night | 5-2 | 2013-05-20 | 2013 | 6x12 | Field | 1.5 | 72 |  | 145.04 | 6.2% | [10 empty] | 11.42625 | 27.07375 | 27.07375 | 1574 | 70 |  |  | 635 | 15% | 540 | I | 95 (F) | -- | 1" | 1908 |  | None | 1152 |  | 251 | 0.41 |  |  |  |  | 100 | 100 | 100 | 90.6 | 62.6 | 49.5 | 39.1 | 36.6 | 28.6 | 18.1 | 4.5 | 0.4 | 0.1 | PA1301 | 5-2
104 | 10 | Mainstreet | Petersburg, AL | 1 |  | AK1302 | Mainstreet | Day | 1-1 | 2013-06-20 | 2013 |  | Field |  | 63 | 7.1 |  | 7.1% | 604 | 0.008 | 0.09 | [9 empty] | 10.153 | 6494 | 82 | [33 empty] | AK1302 | 1-1
105 | 10 | Mainstreet | Petersburg, AL | 2 |  | AK1302 | Mainstreet | Day | 1-2 | 2013-06-20 | 2013 |  | Field |  |  |  |  | 7.2% | 511 | 0.0097 | 0.03 | [45 empty] | AK1302 | 1-2
106 | 11 | L303 | Good Year, AZ | 1 | Longitudanal | AZ1303 | Mainline | Night | 1-1 | 2013-07-11 | 2013 | 6X12 | Plant | 2 | 85 | 85 | 147.36 | 3.5% | [15 empty] | 4.577778 | 131 | 564 | 20% | 451 | II (Low Alkaline) | 102 (F) | -- | 2" | 509 |  | 1524 | 1180 |  | 250 | 0.44 |  |  |  |  | 100 | 100 | 72.96359 | 53.1967 | 45.27949 | 42.11111 | 37.46654 | 33.31871 | 26.07532 | 15.05758 | 4.774354 | 1.101774 | 0.6610644 | AZ1303 | 1-1
107 | 11 | L303 | Good Year, AZ | 2 | Longitudanal | AZ1303 | Mainline | Night | 1-2 | 2013-07-11 | 2013 | 6X12 | Plant | 1 | 85 | 85 | 147.44 | 3% | [7 empty] | 4696.667 | 6305 | 6676.667 |  | 23.925 | 23.925 | 2475 | 57 |  |  | 564 | 20% | 451 | II (Low Alkaline) | 103 (F) | -- | 2" | 509 |  | 1524 | 1180 |  | 250 | 0.44 |  |  |  |  | 100 | 100 | 72.96359 | 53.1967 | 45.27949 | 42.11111 | 37.46654 | 33.31871 | 26.07532 | 15.05758 | 4.774354 | 1.101774 | 0.6610644 | AZ1303 | 1-2
108 | 11 | L303 | Good Year, AZ | 3 | Longitudanal | AZ1303 | Mainline | Night | 2-1 | 2013-07-12 | 2013 | 6X12 | Plant | 1.5 | 85 | 84 | 147.36 | 3.2% | [7 empty] | 4085 | 5756.667 | 6383.333 |  | 26.455 | 26.455 | 2649 | 56 | 4.711111 | 131 | 564 | 20% | 451 | II (Low Alkaline) | 104 (F) | -- | 2" | 509 |  | 1524 | 1180 |  | 250 | 0.44 |  |  |  |  | 100 | 100 | 72.96359 | 53.1967 | 45.27949 | 42.11111 | 37.46654 | 33.31871 | 26.07532 | 15.05758 | 4.774354 | 1.101774 | 0.6610644 | AZ1303 | 2-1
109 | 11 | L303 | Good Year, AZ | 4 | Longitudanal | AZ1303 | Mainline | Night | 2-2 | 2013-07-12 | 2013 | 6X12 | Plant | 2 | 85 | 84 | 146.92 | 3.8% | [11 empty] | 21.6975 | 21.6975 | 2487 | 56 |  |  | 564 | 20% | 451 | II (Low Alkaline) | 105 (F) | -- | 2" | 509 |  | 1524 | 1180 |  | 250 | 0.44 |  |  |  |  | 100 | 100 | 72.96359 | 53.1967 | 45.27949 | 42.11111 | 37.46654 | 33.31871 | 26.07532 | 15.05758 | 4.774354 | 1.101774 | 0.6610644 | AZ1303 | 2-2
110 | 11 | L303 | Good Year, AZ | 5 | Longitudanal | AZ1303 | Mainline | Night | 3-1 | 2013-07-15 | 2013 | 6X12 | Plant | 2.25 | 83 | 92 | 147.36 | 3.8% | [11 empty] | 20.2675 | 20.2675 | 3049 | 53 | 4.583333 | 129 | 564 | 20% | 451 | II (Low Alkaline) | 106 (F) | -- | 2" | 509 |  | 1524 | 1180 |  | 250 | 0.44 |  |  |  |  | 100 | 100 | 72.96359 | 53.1967 | 45.27949 | 42.11111 | 37.46654 | 33.31871 | 26.07532 | 15.05758 | 4.774354 | 1.101774 | 0.6610644 | AZ1303 | 3-1
111 | 11 | L303 | Good Year, AZ | 6 | Longitudanal | AZ1303 | Mainline | Night | 3-2 | 2013-07-15 | 2013 | 6X12 | Plant | 1.5 | 89 | 90 | 146.92 | 3.5% | [17 empty] | 564 | 20% | 451 | II (Low Alkaline) | 107 (F) | -- | 2" | 509 |  | 1524 | 1180 |  | 250 | 0.44 |  |  |  |  | 100 | 100 | 72.96359 | 53.1967 | 45.27949 | 42.11111 | 37.46654 | 33.31871 | 26.07532 | 15.05758 | 4.774354 | 1.101774 | 0.6610644 | AZ1303 | 3-2
112 | 11 | L303 | Good Year, AZ | 7 | Longitudanal | AZ1303 | Mainline | Night | 3-3 | 2013-07-15 | 2013 | 6X12 | Plant | 1.75 | 85 | 90 | 147.76 | 3% | [7 empty] | 4515 | 5870 | 6357.5 |  | 25.4375 | 25.4375 | 2062 | 53 |  |  | 564 | 20% | 451 | II (Low Alkaline) | 108 (F) | -- | 2" | 509 |  | 1524 | 1180 |  | 250 | 0.44 |  |  |  |  | 100 | 100 | 72.96359 | 53.1967 | 45.27949 | 42.11111 | 37.46654 | 33.31871 | 26.07532 | 15.05758 | 4.774354 | 1.101774 | 0.6610644 | AZ1303 | 3-3
113 | 11 | L303 | Good Year, AZ | 8 | Longitudanal | AZ1303 | Mainline | Night | 3-4 | 2013-07-15 | 2013 | 6X12 | Plant | 1.5 | 85 | 89 | 147.28 | 3.8% | [17 empty] | 564 | 20% | 451 | II (Low Alkaline) | 109 (F) | -- | 2" | 509 |  | 1524 | 1180 |  | 250 | 0.44 |  |  |  |  | 100 | 100 | 72.96359 | 53.1967 | 45.27949 | 42.11111 | 37.46654 | 33.31871 | 26.07532 | 15.05758 | 4.774354 | 1.101774 | 0.6610644 | AZ1303 | 3-4
114 | 11 | L303 | Good Year, AZ | 9 | Longitudanal | AZ1303 | Mainline | Night | 4-1 | 2013-07-17 | 2013 | 6X12 | Plant | 1.15 | 80 | 90 | 148 | 3.2% | [11 empty] | 26.77125 | 26.77125 | 2388 | 51 |  |  | 564 | 20% | 451 | II (Low Alkaline) | 110 (F) | -- | 2" | 509 |  | 1524 | 1180 |  | 250 | 0.44 |  |  |  |  | 100 | 100 | 72.96359 | 53.1967 | 45.27949 | 42.11111 | 37.46654 | 33.31871 | 26.07532 | 15.05758 | 4.774354 | 1.101774 | 0.6610644 | AZ1303 | 4-1
115 | 11 | L303 | Good Year, AZ | 10 | Longitudanal | AZ1303 | Mainline | Night | 4-2 | 2013-07-17 | 2013 | 6X12 | Plant | 1.15 | 85 | 84 | 148.56 | 3.2% |  |  | 0.28 | [8 empty] | 26.62 | 26.62 | 2273 | 51 |  |  | 564 | 20% | 451 | II (Low Alkaline) | 111 (F) | -- | 2" | 509 |  | 1524 | 1180 |  | 250 | 0.44 |  |  |  |  | 100 | 100 | 72.96359 | 53.1967 | 45.27949 | 42.11111 | 37.46654 | 33.31871 | 26.07532 | 15.05758 | 4.774354 | 1.101774 | 0.6610644 | AZ1303 | 4-2
116 | 11 | L303 | Good Year, AZ | 11 | Longitudanal | AZ1303 | Mainline | Night | 5-1 | 2013-07-18 | 2013 | 6X12 | Plant | 1 | 85 | 94 |  | 2.9% | [11 empty] | 21.38125 | 21.38125 | 3265 | 50 |  |  | 564 | 20% | 451 | II (Low Alkaline) | 112 (F) | -- | 2" | 509 |  | 1524 | 1180 |  | 250 | 0.44 |  |  |  |  | 100 | 100 | 72.96359 | 53.1967 | 45.27949 | 42.11111 | 37.46654 | 33.31871 | 26.07532 | 15.05758 | 4.774354 | 1.101774 | 0.6610644 | AZ1303 | 5-1
117 | 11 | L303 | Good Year, AZ | 12 | Longitudanal | AZ1303 | Mainline | Night | 5-2 | 2013-07-18 | 2013 | 6X12 | Plant | 3 | 87 | 92 | 144.6 | 4.5% | [11 empty] | 18.13625 | 18.13625 | 4136 | 50 |  |  | 564 | 20% | 451 | II (Low Alkaline) | 113 (F) | -- | 2" | 509 |  | 1524 | 1180 |  | 250 | 0.44 |  |  |  |  | 100 | 100 | 72.96359 | 53.1967 | 45.27949 | 42.11111 | 37.46654 | 33.31871 | 26.07532 | 15.05758 | 4.774354 | 1.101774 | 0.6610644 | AZ1303 | 5-2
118 | 12 | I-90 | Elgin, IL | 1 | Longitudanal | IL1304 | FRAP | Day | 1-1 | 2013-08-23 | 2013 | 6X12 | Field |  | 84 |  | 145.2 | 6.45% | [5 empty] | 0.3814029 |  |  |  |  | 16.995 | 27.01875 | 27.01875 | 1377 | 56 |  |  | 620 | 25% | 465 | I | 133 (C) | -- | 1" | 1815 |  | None | 2230 |  | 261 | 0.42 |  |  |  |  | 100 | 100 | 100 | 94 | 75 | 63 | 52 | 37 | 32 | 22 | 10 | 2 | 1.9 | IL1304 | 1-1
119 | 12 | I-90 | Elgin, IL | 2 | Longitudanal | IL1304 | FRAP | Day | 1-2 | 2013-08-23 | 2013 | 6X12 | Field | 1 | 80 |  |  | 6.8% | [14 empty] | 56 |  |  | 620 | 25% | 465 | I | 134 (C) | -- | 1" | 1816 |  | None | 2230 |  | 261 | 0.42 |  |  |  |  | 100 | 100 | 100 | 94 | 75 | 63 | 52 | 37 | 32 | 22 | 10 | 2 | 1.9 | IL1304 | 1-2
120 | 12 | I-90 | Elgin, IL | 3 | Longitudanal | IL1304 | FRAP | Day | 1-3 | 2013-08-23 | 2013 | 6X12 | Field |  | 83 |  | 143.52 | 6.5% | [5 empty] | 0.373715 |  | 4713.333 | 6298 |  | 17.69625 | 26.84 | 26.84 | 1232 | 56 | 5.135556 | 62 | 620 | 25% | 465 | I | 135 (C) | -- | 1" | 1817 |  | None | 2230 |  | 261 | 0.42 |  |  |  |  | 100 | 100 | 100 | 94 | 75 | 63 | 52 | 37 | 32 | 22 | 10 | 2 | 1.9 | IL1304 | 1-3
121 | 12 | I-90 | Elgin, IL | 4 | Longitudanal | IL1304 | FRAP | Day | 1-4 | 2013-08-23 | 2013 | 6X12 | Field |  | 80 |  | 143.36 | 7% | [14 empty] | 56 |  |  | 620 | 25% | 465 | I | 136 (C) | -- | 1" | 1818 |  | None | 2230 |  | 261 | 0.42 |  |  |  |  | 100 | 100 | 100 | 94 | 75 | 63 | 52 | 37 | 32 | 22 | 10 | 2 | 1.9 | IL1304 | 1-4
122 | 12 | I-90 | Elgin, IL | 5 | Longitudanal | IL1304 | FRAP | Day | 1-5 | 2013-08-23 | 2013 | 6X12 | Field |  | 80 |  | 145.92 | 5.95% | [14 empty] | 56 |  |  | 620 | 25% | 465 | I | 137 (C) | -- | 1" | 1819 |  | None | 2230 |  | 261 | 0.42 |  |  |  |  | 100 | 100 | 100 | 94 | 75 | 63 | 52 | 37 | 32 | 22 | 10 | 2 | 1.9 | IL1304 | 1-5
123 | 12 | I-90 | Elgin, IL | 6 | Longitudanal | IL1304 | FRAP | Day | 1-6 | 2013-08-23 | 2013 | 6X12 | Field |  | 80 |  | 144 | 6.25% | [14 empty] | 56 |  |  | 620 | 25% | 465 | I | 138 (C) | -- | 1" | 1820 |  | None | 2230 |  | 261 | 0.42 |  |  |  |  | 100 | 100 | 100 | 94 | 75 | 63 | 52 | 37 | 32 | 22 | 10 | 2 | 1.9 | IL1304 | 1-6
124 | 12 | I-90 | Elgin, IL | 7 | Longitudanal | IL1304 | FRAP | Day | 1-7 | 2013-08-23 | 2013 | 6X12 | Field |  | 80 |  | 143.68 | 6.25% | [5 empty] | 0.3710812 |  |  |  |  | 16.95375 | 26.7025 | 26.7025 | 1196 | 56 |  |  | 620 | 25% | 465 | I | 139 (C) | -- | 1" | 1821 |  | None | 2230 |  | 261 | 0.42 |  |  |  |  | 100 | 100 | 100 | 94 | 75 | 63 | 52 | 37 | 32 | 22 | 10 | 2 | 1.9 | IL1304 | 1-7
125 | 12 | I-90 | Elgin, IL | 8 | Longitudanal | IL1304 | FRAP | Night | 2-1 | 2013-08-27 | 2013 | 6X12 | Field | 1 |  |  | 146.24 | 6.4% | [14 empty] | 56 |  |  | 620 | 25% | 465 | I | 140 (C) | -- | 1" | 1822 |  | None | 2230 |  | 261 | 0.42 |  |  |  |  | 100 | 100 | 100 | 94 | 75 | 63 | 52 | 37 | 32 | 22 | 10 | 2 | 1.9 | IL1304 | 2-1
126 | 12 | I-90 | Elgin, IL | 9 | Longitudanal | IL1304 | FRAP | Night | 2-2 | 2013-08-27 | 2013 | 6X12 | Field |  | 82 |  | 148.08 | 5.5% | [14 empty] | 56 |  |  | 620 | 25% | 465 | I | 141 (C) | -- | 1" | 1823 |  | None | 2230 |  | 261 | 0.42 |  |  |  |  | 100 | 100 | 100 | 94 | 75 | 63 | 52 | 37 | 32 | 22 | 10 | 2 | 1.9 | IL1304 | 2-2
127 | 12 | I-90 | Elgin, IL | 10 | Longitudanal | IL1304 | FRAP | Night | 2-3 | 2013-08-27 | 2013 | 6X12 | Field |  | 76 |  | 145.68 | 6% | [14 empty] | 56 |  |  | 620 | 25% | 465 | I | 142 (C) | -- | 1" | 1824 |  | None | 2230 |  | 261 | 0.42 |  |  |  |  | 100 | 100 | 100 | 94 | 75 | 63 | 52 | 37 | 32 | 22 | 10 | 2 | 1.9 | IL1304 | 2-3
128 | 12 | I-90 | Elgin, IL | 11 | Longitudanal | IL1304 | FRAP | Night | 2-4 | 2013-08-27 | 2013 | 6X12 | Field |  | 80 |  | 141.68 | 6.5% | [14 empty] | 56 |  |  | 620 | 25% | 465 | I | 143 (C) | -- | 1" | 1825 |  | None | 2230 |  | 261 | 0.42 |  |  |  |  | 100 | 100 | 100 | 94 | 75 | 63 | 52 | 37 | 32 | 22 | 10 | 2 | 1.9 | IL1304 | 2-4
129 | 12 | I-90 | Elgin, IL | 12 | Longitudanal | IL1304 | FRAP | Night | 2-5 | 2013-08-27 | 2013 | 6X12 | Field | [5 empty] | 537 | 0.0124 | 0.13 | [11 empty] | 56 |  |  | 620 | 25% | 465 | I | 144 (C) | -- | 1" | 1826 |  | None | 2230 |  | 261 | 0.42 |  |  |  |  | 100 | 100 | 100 | 94 | 75 | 63 | 52 | 37 | 32 | 22 | 10 | 2 | 1.9 | IL1304 | 2-5
130 | 12 | I-90 | Elgin, IL | 13 | Longitudanal | IL1304 | FRAP | Night | 2-6 | 2013-08-27 | 2013 | 6X12 | Field |  |  |  | 144.08 | 6.55% | [10 empty] | 17.22875 | 30.305 | 30.305 | 1135 | 56 | 5.291111 | 58 | 620 | 25% | 465 | I | 145 (C) | -- | 1" | 1827 |  | None | 2230 |  | 261 | 0.42 |  |  |  |  | 100 | 100 | 100 | 94 | 75 | 63 | 52 | 37 | 32 | 22 | 10 | 2 | 1.9 | IL1304 | 2-6
131 | 12 | I-90 | Elgin, IL | 14 | Longitudanal | IL1304 | FRAP | Night | 2-7 | 2013-08-27 | 2013 | 6X12 | Field | [12 empty] | 5005 | 6695 | [5 empty] | 56 |  |  | 620 | 25% | 465 | I | 146 (C) | -- | 1" | 1828 |  | None | 2230 |  | 261 | 0.42 |  |  |  |  | 100 | 100 | 100 | 94 | 75 | 63 | 52 | 37 | 32 | 22 | 10 | 2 | 1.9 | IL1304 | 2-7
132 | 12 | I-90 | Elgin, IL | 15 | Longitudanal | IL1304 | FRAP | Night | 2-8 | 2013-08-27 | 2013 | 6X12 | Field |  | 80 |  | 142.24 | 6.6% | [14 empty] | 56 |  |  | 620 | 25% | 465 | I | 147 (C) | -- | 1" | 1829 |  | None | 2230 |  | 261 | 0.42 |  |  |  |  | 100 | 100 | 100 | 94 | 75 | 63 | 52 | 37 | 32 | 22 | 10 | 2 | 1.9 | IL1304 | 2-8
133 | 12 | I-90 | Elgin, IL | 16 | Longitudanal | IL1304 | FRAP | Night | 2-9 | 2013-08-27 | 2013 | 6X12 | Field | [19 empty] | 56 |  |  | 620 | 25% | 465 | I | 148 (C) | -- | 1" | 1830 |  | None | 2230 |  | 261 | 0.42 |  |  |  |  | 100 | 100 | 100 | 94 | 75 | 63 | 52 | 37 | 32 | 22 | 10 | 2 | 1.9 | IL1304 | 2-9
134 | 12 | I-90 | Elgin, IL | 17 | Longitudanal | IL1304 | FRAP | Night | 2-11 | 2013-08-27 | 2013 | 6X12 | Field |  | 92 |  | 143.2 | 7.5% | [10 empty] | 19.59375 | 34.815 | 34.815 | 956 | 56 | 5.211111 | 89 | 620 | 25% | 465 | I | 149 (C) | -- | 1" | 1831 |  | None | 2230 |  | 261 | 0.42 |  |  |  |  | 100 | 100 | 100 | 94 | 75 | 63 | 52 | 37 | 32 | 22 | 10 | 2 | 1.9 | IL1304 | 2-11
135 | 12 | I-90 | Elgin, IL | 18 | Longitudanal | IL1304 | FRAP | Night | 3-1 | 2013-08-30 | 2013 | 6X12 | Field |  | 84 |  | 144.96 | 6.5% | [14 empty] | 56 |  |  | 620 | 25% | 465 | I | 150 (C) | -- | 1" | 1832 |  | None | 2230 |  | 261 | 0.42 |  |  |  |  | 100 | 100 | 100 | 94 | 75 | 63 | 52 | 37 | 32 | 22 | 10 | 2 | 1.9 | IL1304 | 3-1
136 | 12 | I-90 | Elgin, IL | 19 | Longitudanal | IL1304 | FRAP | Night | 3-2 | 2013-08-30 | 2013 | 6X12 | Field | 1.5 |  |  | 146.32 | 5.6% | [14 empty] | 56 |  |  | 620 | 25% | 465 | I | 151 (C) | -- | 1" | 1833 |  | None | 2230 |  | 261 | 0.42 |  |  |  |  | 100 | 100 | 100 | 94 | 75 | 63 | 52 | 37 | 32 | 22 | 10 | 2 | 1.9 | IL1304 | 3-2
137 | 12 | I-90 | Elgin, IL | 20 | Longitudanal | IL1304 | FRAP | Night | 3-3 | 2013-08-30 | 2013 | 6X12 | Field |  |  |  | 144.88 | 5.8% | [7 empty] | 5275 | 6014.333 |  | 19.25 | 36.795 | 36.795 | 978 | 56 | 5.206111 | 58 | 620 | 25% | 465 | I | 152 (C) | -- | 1" | 1834 |  | None | 2230 |  | 261 | 0.42 |  |  |  |  | 100 | 100 | 100 | 94 | 75 | 63 | 52 | 37 | 32 | 22 | 10 | 2 | 1.9 | IL1304 | 3-3
138 | 12 | I-90 | Elgin, IL | 21 | Longitudanal | IL1304 | FRAP | Night | 3-4 | 2013-08-30 | 2013 | 6X12 | Field |  | 82 |  | 143.36 | 6.5% | 441 | 0.0136 | 0.09 | [11 empty] | 56 |  |  | 620 | 25% | 465 | I | 153 (C) | -- | 1" | 1835 |  | None | 2230 |  | 261 | 0.42 |  |  |  |  | 100 | 100 | 100 | 94 | 75 | 63 | 52 | 37 | 32 | 22 | 10 | 2 | 1.9 | IL1304 | 3-4
139 | 12 | I-90 | Elgin, IL | 22 | Longitudanal | IL1304 | FRAP | Night | 3-5 | 2013-08-30 | 2013 | 6X12 | Field | 1.25 | 80 |  | 143.6 | 6.7% | [10 empty] | 18.81 | 34.85625 | 34.85625 | 1079 | 56 | 5.183333 | 85 | 620 | 25% | 465 | I | 154 (C) | -- | 1" | 1836 |  | None | 2230 |  | 261 | 0.42 |  |  |  |  | 100 | 100 | 100 | 94 | 75 | 63 | 52 | 37 | 32 | 22 | 10 | 2 | 1.9 | IL1304 | 3-5
140 | 12 | I-90 | Elgin, IL | 23 | Longitudanal | IL1304 | FRAP | Night | 3-7 | 2013-08-30 | 2013 | 6X12 | Field |  |  |  | 143.68 |  | 513 | 0.0123 | 0.2 | [11 empty] | 56 |  |  | 620 | 25% | 465 | I | 155 (C) | -- | 1" | 1837 |  | None | 2230 |  | 261 | 0.42 |  |  |  |  | 100 | 100 | 100 | 94 | 75 | 63 | 52 | 37 | 32 | 22 | 10 | 2 | 1.9 | IL1304 | 3-7
141 | 12 | I-90 | Elgin, IL | 1 | Longitudanal | IL1304 | PV | Night | 2-10 | 2013-08-27 | 2013 | 6X12 | Field |  | 87 |  | 145.36 | 6% | [7 empty] | 5067.333 | 6540 |  | 11.6875 | 21.6975 | 21.6975 | 1674 | 56 | 5.143889 | 61 | 700 | 35% | 455 | I | 172 (C) | 67 (GG) | 1" | 1498 |  | 293 | 1115 |  | 259 | 0.37 |  |  |  |  | 100 | 100 | 100 | 93 | 68 | 55 | 42 | 36 | 29 | 21 | 11 | 4 | 2.2 | IL1304 | 2-10
142 | 12 | I-90 | Elgin, IL | 2 | Longitudanal | IL1304 | PV | Night | 3-6 | 2013-08-30 | 2013 | 6X12 | Field | 1.25 | 81 |  | 145.2 | 6.3% | [14 empty] | 56 | 5.072222 | 87 | 700 | 35% | 455 | I | 173 (C) | 68 (GG) | 1" | 1498 |  | 293 | 1115 |  | 259 | 0.37 |  |  |  |  | 100 | 100 | 100 | 93 | 68 | 55 | 42 | 36 | 29 | 21 | 11 | 4 | 2.2 | IL1304 | 3-6
143 | 13 | US10 | Coleman, MI | 1 | Longitudanal | MI1305 | Mainline | Day | 1-1 | 2013-09-24 | 2013 | 6x12 | Plant | 2 | 62 | 43 | 142.4 | 8% | [5 empty] | 0.4195982 |  | 3352 | 4686.667 | 5136 | 30.9925 | 31.61125 | 34.8425 | 1160 | 58 | 3.79 | 63 | 500 | 25% | 375 | I | None | 105 (GG) | 2" | 1205 |  | 730, 935 | 1195 |  | 210 | 0.42 |  |  |  |  | 100 | 99.76 | 89.24 | 78.84 | 64.56 | 56.62 | 44.16 | 34.84 | 27.66 | 21.5 | 7.98 | 1.56 | 1.3 | MI1305 | 1-1
144 | 13 | US10 | Coleman, MI | 2 | Longitudanal | MI1305 | Mainline | Day | 1-2 | 2013-09-24 | 2013 | 6x12 | Plant | 2.75 | 65 | 63 | 142.8 | 8% | [17 empty] | 500 | 25% | 375 | I | None | 106 (GG) | 2" | 1206 |  | 730, 936 | 1195 |  | 210 | 0.42 |  |  |  |  | 100 | 99.76 | 89.24 | 78.84 | 64.56 | 56.62 | 44.16 | 34.84 | 27.66 | 21.5 | 7.98 | 1.56 | 1.3 | MI1305 | 1-2
145 | 13 | US10 | Coleman, MI | 3 | Longitudanal | MI1305 | Mainline | Day | 1-3 | 2013-09-24 | 2013 | 6x12 | Plant | 2.5 | 70 | 72 | 144.16 | 7.5% | 788 | 0.0065 | 0.1 | 6.966% |  | 0.43595264 | [11 empty] | 500 | 25% | 375 | I | None | 107 (GG) | 2" | 1207 |  | 730, 937 | 1195 |  | 210 | 0.42 |  |  |  |  | 100 | 99.76 | 89.24 | 78.84 | 64.56 | 56.62 | 44.16 | 34.84 | 27.66 | 21.5 | 7.98 | 1.56 | 1.3 | MI1305 | 1-3
146 | 13 | US10 | Coleman, MI | 4 | Longitudanal | MI1305 | Mainline | Day | 1-4 | 2013-09-24 | 2013 | 6x12 | Plant | 2.75 | 70 | 75 | 143.04 | 8% | [10 empty] | 26.7875 | 29.52125 | 31.68 | 1535 | 58 |  |  | 500 | 25% | 375 | I | None | 108 (GG) | 2" | 1208 |  | 730, 938 | 1195 |  | 210 | 0.42 |  |  |  |  | 100 | 99.76 | 89.24 | 78.84 | 64.56 | 56.62 | 44.16 | 34.84 | 27.66 | 21.5 | 7.98 | 1.56 | 1.3 | MI1305 | 1-4
147 | 13 | US10 | Coleman, MI | 5 | Longitudanal | MI1305 | Mainline | Day | 2-1 | 2013-09-25 | 2013 | 6x12 | Plant | 3.25 | 62 | 61 | 142.88 | 7.9% | [5 empty] | 0.4218478 |  | 3392 | 4503.333 | 4862.667 | 29.65875 | 37.71625 | 31.79 | 1323 | 57 |  |  | 500 | 25% | 375 | I | None | 109 (GG) | 2" | 1209 |  | 730, 939 | 1195 |  | 210 | 0.42 |  |  |  |  | 100 | 99.76 | 89.24 | 78.84 | 64.56 | 56.62 | 44.16 | 34.84 | 27.66 | 21.5 | 7.98 | 1.56 | 1.3 | MI1305 | 2-1
148 | 13 | US10 | Coleman, MI | 6 | Longitudanal | MI1305 | Mainline | Day | 2-2 | 2013-09-25 | 2013 | 6x12 | Plant | 3 | 65 | 72 | 143.2 | 8% | 971 | 0.006 | 0.05 | 8.459% | [13 empty] | 500 | 25% | 375 | I | None | 110 (GG) | 2" | 1210 |  | 730, 940 | 1195 |  | 210 | 0.42 |  |  |  |  | 100 | 99.76 | 89.24 | 78.84 | 64.56 | 56.62 | 44.16 | 34.84 | 27.66 | 21.5 | 7.98 | 1.56 | 1.3 | MI1305 | 2-2
149 | 13 | US10 | Coleman, MI | 7 | Longitudanal | MI1305 | Mainline | Day | 2-3 | 2013-09-25 | 2013 | 6x12 | Plant | 2.5 | 71 | 78 | 143.68 | 8% | 850 | 0.0054 | 0.05 | 8.435% | [13 empty] | 500 | 25% | 375 | I | None | 111 (GG) | 2" | 1211 |  | 730, 941 | 1195 |  | 210 | 0.42 |  |  |  |  | 100 | 99.76 | 89.24 | 78.84 | 64.56 | 56.62 | 44.16 | 34.84 | 27.66 | 21.5 | 7.98 | 1.56 | 1.3 | MI1305 | 2-3
150 | 13 | US10 | Coleman, MI | 8 | Longitudanal | MI1305 | Mainline | Day | 2-4 | 2013-09-25 | 2013 | 6x12 | Plant | 2.75 | 70 | 74 | 143.28 | 7.9% | [5 empty] | 0.4531859 |  |  |  |  | 27.5275 | 35.35125 | 30.0025 | 1367 | 57 |  |  | 500 | 25% | 375 | I | None | 112 (GG) | 2" | 1212 |  | 730, 942 | 1195 |  | 210 | 0.42 |  |  |  |  | 100 | 99.76 | 89.24 | 78.84 | 64.56 | 56.62 | 44.16 | 34.84 | 27.66 | 21.5 | 7.98 | 1.56 | 1.3 | MI1305 | 2-4
151 | 13 | US10 | Coleman, MI | 9 | Longitudanal | MI1305 | Mainline | Day | 2-5 | 2013-09-25 | 2013 | 6x12 | Plant | 1 | 71 | 72 | 143.76 | 7.9% | 781 | 0.007 | 0.12 | 7.21% | [13 empty] | 500 | 25% | 375 | I | None | 113 (GG) | 2" | 1213 |  | 730, 943 | 1195 |  | 210 | 0.42 |  |  |  |  | 100 | 99.76 | 89.24 | 78.84 | 64.56 | 56.62 | 44.16 | 34.84 | 27.66 | 21.5 | 7.98 | 1.56 | 1.3 | MI1305 | 2-5
152 | 13 | US10 | Coleman, MI | 10 | Longitudanal | MI1305 | Mainline | Day | 3-1 | 2013-09-26 | 2013 | 6x12 | Plant | 2 | 66 | 68.7 | 145.84 | 6.2% | [5 empty] | 0.4298691 |  | 3421.667 | 4608.333 | 5203 | 30.4425 | 34.2925 | 34.2925 | 1385 | 56 | 3.79 | 62 | 500 | 25% | 375 | I | None | 114 (GG) | 2" | 1214 |  | 730, 944 | 1195 |  | 210 | 0.42 |  |  |  |  | 100 | 99.76 | 89.24 | 78.84 | 64.56 | 56.62 | 44.16 | 34.84 | 27.66 | 21.5 | 7.98 | 1.56 | 1.3 | MI1305 | 3-1
153 | 13 | US10 | Coleman, MI | 11 | Longitudanal | MI1305 | Mainline | Day | 3-2 | 2013-09-26 | 2013 | 6x12 | Plant | 2 | 68 | 74 | 143.28 | 7.5% | [17 empty] | 500 | 25% | 375 | I | None | 115 (GG) | 2" | 1215 |  | 730, 945 | 1195 |  | 210 | 0.42 |  |  |  |  | 100 | 99.76 | 89.24 | 78.84 | 64.56 | 56.62 | 44.16 | 34.84 | 27.66 | 21.5 | 7.98 | 1.56 | 1.3 | MI1305 | 3-2
154 | 13 | US10 | Coleman, MI | 12 | Longitudanal | MI1305 | Mainline | Day | 3-3 | 2013-09-26 | 2013 | 6x12 | Plant | 2.25 | 70 | 72 | 144.96 | 6.8% | [10 empty] | 32.175 | 35.6125 | 33.53625 |  | 57 |  |  | 500 | 25% | 375 | I | None | 116 (GG) | 2" | 1216 |  | 730, 946 | 1195 |  | 210 | 0.42 |  |  |  |  | 100 | 99.76 | 89.24 | 78.84 | 64.56 | 56.62 | 44.16 | 34.84 | 27.66 | 21.5 | 7.98 | 1.56 | 1.3 | MI1305 | 3-3
155 | 13 | US10 | Coleman, MI | 13 | Longitudanal | MI1305 | Mainline | Day | 3-4 | 2013-09-26 | 2013 | 6x12 | Plant | 2 | 71 | 88 | 144.24 | 8% | 1025 | 0.0061 | 0.18 | 7.728% | [13 empty] | 500 | 25% | 375 | I | None | 117 (GG) | 2" | 1217 |  | 730, 947 | 1195 |  | 210 | 0.42 |  |  |  |  | 100 | 99.76 | 89.24 | 78.84 | 64.56 | 56.62 | 44.16 | 34.84 | 27.66 | 21.5 | 7.98 | 1.56 | 1.3 | MI1305 | 3-4
156 | 13 | US10 | Coleman, MI | 14 | Longitudanal | MI1305 | Mainline | Day | 3-5 | 2013-09-26 | 2013 | 6x12 | Plant | 2 | 70 | 79 | 145.92 | 6.2% | [5 empty] | 0.4599722 |  |  |  |  | 27.445 | 30.12625 | 30.12625 | 1513 | 56 |  |  | 500 | 25% | 375 | I | None | 118 (GG) | 2" | 1218 |  | 730, 948 | 1195 |  | 210 | 0.42 |  |  |  |  | 100 | 99.76 | 89.24 | 78.84 | 64.56 | 56.62 | 44.16 | 34.84 | 27.66 | 21.5 | 7.98 | 1.56 | 1.3 | MI1305 | 3-5
157 | 13 | US10 | Coleman, MI | 15 | Longitudanal | MI1305 | Mainline | Day | 4-1 | 2013-09-27 | 2013 | 6x12 | Plant | 2.5 | 65 | 63.3 | 144.4 | 7.2% | [5 empty] | 0.4272349 |  | 3295 | 4230.333 | 4459 | 35.1725 | 32.73875 | 32.73875 | 1681 | 56 | 3.81 | 66 | 500 | 25% | 375 | I | None | 119 (GG) | 2" | 1219 |  | 730, 949 | 1195 |  | 210 | 0.42 |  |  |  |  | 100 | 99.76 | 89.24 | 78.84 | 64.56 | 56.62 | 44.16 | 34.84 | 27.66 | 21.5 | 7.98 | 1.56 | 1.3 | MI1305 | 4-1
158 | 13 | US10 | Coleman, MI | 16 | Longitudanal | MI1305 | Mainline | Day | 4-2 | 2013-09-27 | 2013 | 6x12 | Plant | 3 | 69 | 73 | 142.64 | 7.8% | 908 | 0.0056 | 0.13 | 8.312% | [13 empty] | 500 | 25% | 375 | I | None | 120 (GG) | 2" | 1220 |  | 730, 950 | 1195 |  | 210 | 0.42 |  |  |  |  | 100 | 99.76 | 89.24 | 78.84 | 64.56 | 56.62 | 44.16 | 34.84 | 27.66 | 21.5 | 7.98 | 1.56 | 1.3 | MI1305 | 4-2
159 | 13 | US10 | Coleman, MI | 17 | Longitudanal | MI1305 | Mainline | Day | 4-3 | 2013-09-27 | 2013 | 6x12 | Plant | 2.25 | 71 | 84 | 143.52 | 7.8% | [5 empty] | 0.4398357 |  |  |  |  | 30.8825 | 28.94375 | 28.94375 |  | 56 |  |  | 500 | 25% | 375 | I | None | 121 (GG) | 2" | 1221 |  | 730, 951 | 1195 |  | 210 | 0.42 |  |  |  |  | 100 | 99.76 | 89.24 | 78.84 | 64.56 | 56.62 | 44.16 | 34.84 | 27.66 | 21.5 | 7.98 | 1.56 | 1.3 | MI1305 | 4-3
160 | 13 | US10 | Coleman, MI | 18 | Longitudanal | MI1305 | Mainline | Day | 4-4 | 2013-09-27 | 2013 | 6x12 | Plant | 2 | 70 | 75.8 | 145.76 | 6.9% | [17 empty] | 500 | 25% | 375 | I | None | 122 (GG) | 2" | 1222 |  | 730, 952 | 1195 |  | 210 | 0.42 |  |  |  |  | 100 | 99.76 | 89.24 | 78.84 | 64.56 | 56.62 | 44.16 | 34.84 | 27.66 | 21.5 | 7.98 | 1.56 | 1.3 | MI1305 | 4-4
161 | 13 | US10 | Coleman, MI | 19 | Longitudanal | MI1305 | Mainline | Day | 5-1 | 2013-09-28 | 2013 | 6x12 | Plant | 2.25 | 64 | 60.7 | 144.48 | 7.2% | [5 empty] | 0.4740326 | [8 empty] | 55 |  |  | 500 | 25% | 375 | I | None | 123 (GG) | 2" | 1223 |  | 730, 953 | 1195 |  | 210 | 0.42 |  |  |  |  | 100 | 99.76 | 89.24 | 78.84 | 64.56 | 56.62 | 44.16 | 34.84 | 27.66 | 21.5 | 7.98 | 1.56 | 1.3 | MI1305 | 5-1
162 | 13 | US10 | Coleman, MI | 20 | Longitudanal | MI1305 | Mainline | Day | 5-2 | 2013-09-28 | 2013 | 6x12 | Plant | 1.75 | 65 | 64 | 145.6 | 6.4% | 919 | 0.0069 | 0.06 | 6.654% | [6 empty] | 34.58125 | 29.26 | 29.26 | 1921 |  |  |  | 500 | 25% | 375 | I | None | 124 (GG) | 2" | 1224 |  | 730, 954 | 1195 |  | 210 | 0.42 |  |  |  |  | 100 | 99.76 | 89.24 | 78.84 | 64.56 | 56.62 | 44.16 | 34.84 | 27.66 | 21.5 | 7.98 | 1.56 | 1.3 | MI1305 | 5-2
163 | 13 | US10 | Coleman, MI | 21 | Longitudanal | MI1305 | Mainline | Day | 5-3 | 2013-09-28 | 2013 | 6x12 | Plant | 2.25 | 68 | 79 | 145.52 | 7% | [10 empty] | 29.92 | 29.19125 | 29.19125 | 1952 | 55 |  |  | 500 | 25% | 375 | I | None | 125 (GG) | 2" | 1225 |  | 730, 955 | 1195 |  | 210 | 0.42 |  |  |  |  | 100 | 99.76 | 89.24 | 78.84 | 64.56 | 56.62 | 44.16 | 34.84 | 27.66 | 21.5 | 7.98 | 1.56 | 1.3 | MI1305 | 5-3
164 | 14 | I-4 | Deland, FL | 1 |  | FL1401 | Mainline | Day | 1-1 | 2014-03-04 | 2014 | 4x8 | Plant | 2.5 | 62 | 70 | 138.88 | 6.5% | [5 empty] | 0.44654972 |  | 3041.667 | 4707 | 5708 | 9.74875 | 20.55625 | 20.55625 | 2708 | 56 | 4.5 | 63 | 500 | 30% | 350 | II | 140 (F) | -- | 1" | 1740 |  | Done | 1249 |  | 227 | 0.45 |  |  |  |  | 100 | 100 | 99.8 | 93.4 | 73.1 | 60.1 | 47 | 44.1 | 39.7 | 24.2 | 10.8 | 2.3 | 0.4 | FL1401 | 1-1
165 | 14 | I-4 | Deland, FL | 2 |  | FL1401 | Mainline | Day | 1-2 | 2014-03-04 | 2014 | 4x8 | Plant |  | 75 |  | 140.32 | 5.9% | 694 | 0.0092 | 0.12 |  | Orginal | [9 empty] | 56 |  |  | 500 | 30% | 350 | II | 141 (F) | -- | 1" | 1741 |  | Done | 1249 |  | 227 | 0.45 |  |  |  |  | 100 | 100 | 99.8 | 93.4 | 73.1 | 60.1 | 47 | 44.1 | 39.7 | 24.2 | 10.8 | 2.3 | 0.4 | FL1401 | 1-2
166 | 14 | I-4 | Deland, FL | 3 |  | FL1401 | Mainline | Day | 1-3 | 2014-03-04 | 2014 | 4x8 | Plant | 2.5 | 75 | 73 | 139.04 | 6.2% | [5 empty] | 0.470559 |  |  |  |  | 8.525 | 18.43875 | 18.43875 | 3196 | 56 |  |  | 500 | 30% | 350 | II | 142 (F) | -- | 1" | 1742 |  | Done | 1249 |  | 227 | 0.45 |  |  |  |  | 100 | 100 | 99.8 | 93.4 | 73.1 | 60.1 | 47 | 44.1 | 39.7 | 24.2 | 10.8 | 2.3 | 0.4 | FL1401 | 1-3
167 | 14 | I-4 | Deland, FL | 4 |  | FL1401 | Mainline | Day | 2-1 | 2014-03-05 | 2014 | 4x8 | Plant | 2 | 70 | 58 | 140.32 | 6% | [5 empty] | 0.4467949 |  | 3695 | 5147 | 6017 | 9.295 | 19.0025 | 19.0025 | 2952 | 56 | 4.5 | 62 | 500 | 30% | 350 | II | 143 (F) | -- | 1" | 1743 |  | Done | 1249 |  | 227 | 0.45 |  |  |  |  | 100 | 100 | 99.8 | 93.4 | 73.1 | 60.1 | 47 | 44.1 | 39.7 | 24.2 | 10.8 | 2.3 | 0.4 | FL1401 | 2-1
168 | 14 | I-4 | Deland, FL | 5 |  | FL1401 | Mainline | Day | 2-2 | 2014-03-05 | 2014 | 4x8 | Plant | 2 | 71 | 57 | 140.56 | 5.6% | 791 | 0.0094 | 0.14 |  | Origina | [9 empty] | 56 |  |  | 500 | 30% | 350 | II | 144 (F) | -- | 1" | 1744 |  | Done | 1249 |  | 227 | 0.45 |  |  |  |  | 100 | 100 | 99.8 | 93.4 | 73.1 | 60.1 | 47 | 44.1 | 39.7 | 24.2 | 10.8 | 2.3 | 0.4 | FL1401 | 2-2
169 | 14 | I-4 | Deland, FL | 6 |  | FL1401 | Mainline | Day | 2-3 | 2014-03-05 | 2014 | 4x8 | Plant | 2 | 72 | 57.2 | 140.72 | 4.9% | [5 empty] | 0.47030648 |  |  |  |  | 9.1025 | 19.42875 | 19.42875 | 2786 | 56 |  |  | 500 | 30% | 350 | II | 145 (F) | -- | 1" | 1745 |  | Done | 1249 |  | 227 | 0.45 |  |  |  |  | 100 | 100 | 99.8 | 93.4 | 73.1 | 60.1 | 47 | 44.1 | 39.7 | 24.2 | 10.8 | 2.3 | 0.4 | FL1401 | 2-3
170 | 14 | I-4 | Deland, FL | 7 |  | FL1401 | Mainline | Day | 2-4 | 2014-03-05 | 2014 | 4x8 | Plant | 2 | 73 | 57.3 | 141.36 | 4.5% | [14 empty] | 56 |  |  | 500 | 30% | 350 | II | 146 (F) | -- | 1" | 1746 |  | Done | 1249 |  | 227 | 0.45 |  |  |  |  | 100 | 100 | 99.8 | 93.4 | 73.1 | 60.1 | 47 | 44.1 | 39.7 | 24.2 | 10.8 | 2.3 | 0.4 | FL1401 | 2-4
171 | 14 | I-4 | Deland, FL | 8 |  | FL1401 | Mainline | Day | 2-5 | 2014-03-05 | 2014 | 4x8 | Plant | 2 | 72 | 58.5 | 141.76 | 4.2% | [5 empty] | 0.4579952 | [8 empty] | 56 |  |  | 500 | 30% | 350 | II | 147 (F) | -- | 1" | 1747 |  | Done | 1249 |  | 227 | 0.45 |  |  |  |  | 100 | 100 | 99.8 | 93.4 | 73.1 | 60.1 | 47 | 44.1 | 39.7 | 24.2 | 10.8 | 2.3 | 0.4 | FL1401 | 2-5
172 | 14 | I-4 | Deland, FL | 9 |  | FL1401 | Mainline | Day | 3-1 | 2014-03-07 | 2014 | 4x8 | Plant | 1.5 | 70 | 53.2 | 141.36 | 4.5% | [7 empty] | 4068 | 5525 | 6545 | 9.41875 | 18.2325 | 18.2325 | 2955 | 56 | 4.5 | 62 | 500 | 30% | 350 | II | 148 (F) | -- | 1" | 1748 |  | Done | 1249 |  | 227 | 0.45 |  |  |  |  | 100 | 100 | 99.8 | 93.4 | 73.1 | 60.1 | 47 | 44.1 | 39.7 | 24.2 | 10.8 | 2.3 | 0.4 | FL1401 | 3-1
173 | 14 | I-4 | Deland, FL | 10 |  | FL1401 | Mainline | Day | 3-2 | 2014-03-07 | 2014 | 4x8 | Plant | 1.25 | 70 | 53 | 142.08 | 3.8% | [14 empty] | 56 |  |  | 500 | 30% | 350 | II | 149 (F) | -- | 1" | 1749 |  | Done | 1249 |  | 227 | 0.45 |  |  |  |  | 100 | 100 | 99.8 | 93.4 | 73.1 | 60.1 | 47 | 44.1 | 39.7 | 24.2 | 10.8 | 2.3 | 0.4 | FL1401 | 3-2
174 | 14 | I-4 | Deland, FL | 11 |  | FL1401 | Mainline | Day | 3-3 | 2014-03-07 | 2014 | 4x8 | Plant | 1.75 | 70 | 52.3 | 141.76 | 4.2% | [14 empty] | 56 |  |  | 500 | 30% | 350 | II | 150 (F) | -- | 1" | 1750 |  | Done | 1249 |  | 227 | 0.45 |  |  |  |  | 100 | 100 | 99.8 | 93.4 | 73.1 | 60.1 | 47 | 44.1 | 39.7 | 24.2 | 10.8 | 2.3 | 0.4 | FL1401 | 3-3
175 | 15 | I-29 | Reynolds, ND | 1 | Longitudanal | ND1404 | Mainline | Day | 1-1 | 2014-08-06 | 2014 | 6x12 | Plant | 3 | 72 |  | 144.88 | 8.2% | [7 empty] | 4205 | 5763.333 | 6251.667 | 21.24375 | 33.165 | 33.165 | 1005 | 56 | 4.785 | 96 | 564 | 29% | 400 | I/II | 153 (?) | -- | 1" | 1599 |  | 475 | 1097 |  | 212 | 0.38 |  |  |  |  | 100 | 100 | 100 | 96 | 78 | 66 | 47 | 36 | 24 | 12 | 5.3 | 1.4 | 0.5 | ND1404 | 1-1
176 | 15 | I-29 | Reynolds, ND | 2 | Longitudanal | ND1404 | Mainline | Day | 1-2 | 2014-08-06 | 2014 | 6x12 | Plant | 2.5 | 72 | 84.5 | 144.48 | 8.2% | [14 empty] | 56 |  |  | 564 | 29% | 400 | I/II | 154 (?) | -- | 1" | 1599 |  | 475 | 1097 |  | 212 | 0.38 |  |  |  |  | 100 | 100 | 100 | 96 | 78 | 66 | 47 | 36 | 24 | 12 | 5.3 | 1.4 | 0.5 | ND1404 | 1-2
177 | 15 | I-29 | Reynolds, ND | 3 | Longitudanal | ND1404 | Mainline | Day | 1-3 | 2014-08-06 | 2014 | 6x12 | Plant | 3.25 | 72 | 86 | 144.56 | 8.2% | [10 empty] | 21.89 | 32.505 | 32.505 | 1009 | 56 | 4.834444 | 96 | 564 | 29% | 400 | I/II | 155 (?) | -- | 1" | 1599 |  | 475 | 1097 |  | 212 | 0.38 |  |  |  |  | 100 | 100 | 100 | 96 | 78 | 66 | 47 | 36 | 24 | 12 | 5.3 | 1.4 | 0.5 | ND1404 | 1-3
178 | 15 | I-29 | Reynolds, ND | 4 | Longitudanal | ND1404 | Mainline | Day | 2-1 | 2014-08-07 | 2014 | 6x12 | Plant | 2.5 | 74 |  | 144 | 8.2% | [5 empty] | 0.3678447 |  | 3915 | 5630 | 6121 | 19.70375 | 29.74125 | 29.74125 | 1161 | 56 | 4.738889 | 96 | 564 | 29% | 400 | I/II | 156 (?) | -- | 1" | 1599 |  | 475 | 1097 |  | 212 | 0.38 |  |  |  |  | 100 | 100 | 100 | 96 | 78 | 66 | 47 | 36 | 24 | 12 | 5.3 | 1.4 | 0.5 | ND1404 | 2-1
179 | 15 | I-29 | Reynolds, ND | 5 | Longitudanal | ND1404 | Mainline | Day | 2-2 | 2014-08-07 | 2014 | 6x12 | Plant | 2 | 75 | 76 | 143.44 | 8.4% | 827 | 0.0069 | 0.12 | 7.8% | [10 empty] | 56 |  |  | 564 | 29% | 400 | I/II | 157 (?) | -- | 1" | 1599 |  | 475 | 1097 |  | 212 | 0.38 |  |  |  |  | 100 | 100 | 100 | 96 | 78 | 66 | 47 | 36 | 24 | 12 | 5.3 | 1.4 | 0.5 | ND1404 | 2-2
180 | 15 | I-29 | Reynolds, ND | 6 | Longitudanal | ND1404 | Mainline | Day | 2-3 | 2014-08-07 | 2014 | 6x12 | Plant | 2 | 75 | 82 | 143.76 | 8.2% | 786 | 0.0077 | 0.24 | 7.1% |  | 0.3550936 |  |  |  |  | 18.82571 | 31.515 | 31.515 | 1063 | 56 | 4.758889 | 96 | 564 | 29% | 400 | I/II | 158 (?) | -- | 1" | 1599 |  | 475 | 1097 |  | 212 | 0.38 |  |  |  |  | 100 | 100 | 100 | 96 | 78 | 66 | 47 | 36 | 24 | 12 | 5.3 | 1.4 | 0.5 | ND1404 | 2-3
181 | 15 | I-29 | Reynolds, ND | 7 | Longitudanal | ND1404 | Mainline | Day | 2-4 | 2014-08-07 | 2014 | 6x12 | Plant | 3 | 78 | 87 | 143.92 | 8.3% |  |  | 0.17 | 7.7% | [10 empty] | 56 |  |  | 564 | 29% | 400 | I/II | 159 (?) | -- | 1" | 1599 |  | 475 | 1097 |  | 212 | 0.38 |  |  |  |  | 100 | 100 | 100 | 96 | 78 | 66 | 47 | 36 | 24 | 12 | 5.3 | 1.4 | 0.5 | ND1404 | 2-4
182 | 15 | I-29 | Reynolds, ND | 8 | Longitudanal | ND1404 | Mainline | Day | 2-5 | 2014-08-07 | 2014 | 6x12 | Plant | 2.75 | 75 | 81 | 143.92 | 8.2% | [5 empty] | 0.4001933 | [8 empty] | 56 |  |  | 564 | 29% | 400 | I/II | 160 (?) | -- | 1" | 1599 |  | 475 | 1097 |  | 212 | 0.38 |  |  |  |  | 100 | 100 | 100 | 96 | 78 | 66 | 47 | 36 | 24 | 12 | 5.3 | 1.4 | 0.5 | ND1404 | 2-5
183 | 15 | I-29 | Reynolds, ND | 9 | Longitudanal | ND1404 | Mainline | Day | 3-1 | 2014-08-08 | 2014 | 6x12 | Plant | 3.5 | 74 | 75 | 141.44 | 9% | [5 empty] | 0.3735243 |  | 3811.667 | 4880 | 5392.5 | 19.69 | 26.565 | 26.565 | 1248 | 56 | 4.676111 | 100 | 564 | 29% | 400 | I/II | 161 (?) | -- | 1" | 1599 |  | 475 | 1097 |  | 212 | 0.38 |  |  |  |  | 100 | 100 | 100 | 96 | 78 | 66 | 47 | 36 | 24 | 12 | 5.3 | 1.4 | 0.5 | ND1404 | 3-1
184 | 15 | I-29 | Reynolds, ND | 10 | Longitudanal | ND1404 | Mainline | Day | 3-2 | 2014-08-08 | 2014 | 6x12 | Plant | 2 | 74 | 82.5 | 144 | 8.2% | 669 | 0.0081 | 0.11 | 7.6% | [6 empty] | 26.00125 | 35.51625 | 35.51625 | 1006 | 56 |  |  | 564 | 29% | 400 | I/II | 162 (?) | -- | 1" | 1599 |  | 475 | 1097 |  | 212 | 0.38 |  |  |  |  | 100 | 100 | 100 | 96 | 78 | 66 | 47 | 36 | 24 | 12 | 5.3 | 1.4 | 0.5 | ND1404 | 3-2
185 | 15 | I-29 | Reynolds, ND | 11 | Longitudanal | ND1404 | Mainline | Day | 3-3 | 2014-08-08 | 2014 | 6x12 | Plant | 3 | 75 | 79 | 142.56 | 8.7% | 728 | 0.0075 | 0.08 | 8.1% | [13 empty] | 564 | 29% | 400 | I/II | 163 (?) | -- | 1" | 1599 |  | 475 | 1097 |  | 212 | 0.38 |  |  |  |  | 100 | 100 | 100 | 96 | 78 | 66 | 47 | 36 | 24 | 12 | 5.3 | 1.4 | 0.5 | ND1404 | 3-3
186 | 15 | I-29 | Reynolds, ND | 12 | Longitudanal | ND1404 | Mainline | Day | 3-4 | 2014-08-08 | 2014 | 6x12 | Plant | 3 | 75 | 82 | 144.32 | 8.2% | [17 empty] | 564 | 29% | 400 | I/II | 164 (?) | -- | 1" | 1599 |  | 475 | 1097 |  | 212 | 0.38 |  |  |  |  | 100 | 100 | 100 | 96 | 78 | 66 | 47 | 36 | 24 | 12 | 5.3 | 1.4 | 0.5 | ND1404 | 3-4
187 | 16 | I-95 | Philadelphia | 1 | Transverse | PA1405 | Mainline | Day | 1-1 | 2014-09-11 | 2014 | 6x12 | Plant | 1.25 | 72 |  | 145.44 | 7% | [15 empty] | 4.852778 | 168 | 564 | 28% | 406 | I | None | 152 (GG) | 5 1/2" | 931 |  | 1011 | 1175 |  | 237 | 0.42 |  |  |  |  | 100 | 99.8 | 99.6 | 86.5 | 73.4 | 62.4 | 48.8 | 35.3 | 27.9 | 17.2 | 5.1 | 0.4 | 0 | PA1405 | 1-1
188 | 16 | I-95 | Philadelphia | 2 | Transverse | PA1405 | Mainline | Day | 1-2 | 2014-09-11 | 2014 | 6x12 | Plant | 2.75 | 72 |  | 142.8 | 8.6% | [7 empty] | 3700 | 4353.333 | 4883.333 |  | 33.83875 | 33.83875 | 1882 | 55 |  |  | 564 | 28% | 406 | I | None | 153 (GG) | 4 1/2" | 931 |  | 1011 | 1175 |  | 237 | 0.42 |  |  |  |  | 100 | 99.8 | 99.6 | 86.5 | 73.4 | 62.4 | 48.8 | 35.3 | 27.9 | 17.2 | 5.1 | 0.4 | 0 | PA1405 | 1-2
189 | 16 | I-95 | Philadelphia | 3 | Transverse | PA1405 | Mainline | Day | 1-3 | 2014-09-11 | 2014 | 6x12 | Plant | 3.75 | 76 |  | 142.64 | 9.3% | 615 | 0.0086 |  |  |  | 0.4419539 | [5 empty] | 35.6125 | 35.6125 |  | 55 |  |  | 564 | 28% | 406 | I | None | 154 (GG) | 3 1/2" | 931 |  | 1011 | 1175 |  | 237 | 0.42 |  |  |  |  | 100 | 99.8 | 99.6 | 86.5 | 73.4 | 62.4 | 48.8 | 35.3 | 27.9 | 17.2 | 5.1 | 0.4 | 0 | PA1405 | 1-3
190 | 16 | I-95 | Philadelphia | 4 | Transverse | PA1405 | Mainline | Day | 2-1 | 2014-09-18 | 2014 | 6x12 | Plant | 5 | 70 |  | 143.84 | 7.2% | [5 empty] | 0.4838635 |  | 4127 | 5020 | 5543.333 |  | 29.205 | 29.205 | 2132 | 55 | 4.864444 | 162 | 564 | 28% | 406 | I | None | 155 (GG) | 2 1/2" | 931 |  | 1011 | 1175 |  | 237 | 0.42 |  |  |  |  | 100 | 99.8 | 99.6 | 86.5 | 73.4 | 62.4 | 48.8 | 35.3 | 27.9 | 17.2 | 5.1 | 0.4 | 0 | PA1405 | 2-1
191 | 16 | I-95 | Philadelphia | 5 | Transverse | PA1405 | Mainline | Day | 2-2 | 2014-09-18 | 2014 | 6x12 | Plant | 4 | 75 |  | 142.72 | 8% | 883 | 0.0073 | 0.17 | 7.7% | [7 empty] | 30.75875 | 30.75875 | 2121 | 55 |  |  | 564 | 28% | 406 | I | None | 156 (GG) | 1 1/2" | 931 |  | 1011 | 1175 |  | 237 | 0.42 |  |  |  |  | 100 | 99.8 | 99.6 | 86.5 | 73.4 | 62.4 | 48.8 | 35.3 | 27.9 | 17.2 | 5.1 | 0.4 | 0 | PA1405 | 2-2
192 | 16 | I-95 | Philadelphia | 6 | Transverse | PA1405 | Mainline | Day | 2-3 | 2014-09-18 | 2014 | 6x12 | Plant | 3.5 | 73 |  | 143.36 | 8% |  |  | 0.22 | 7.7% | [7 empty] | 34.485 | 34.485 | 1713 | 55 |  |  | 564 | 28% | 406 | I | None | 157 (GG) | 0 1/2" | 931 |  | 1011 | 1175 |  | 237 | 0.42 |  |  |  |  | 100 | 99.8 | 99.6 | 86.5 | 73.4 | 62.4 | 48.8 | 35.3 | 27.9 | 17.2 | 5.1 | 0.4 | 0 | PA1405 | 2-3
193 | 16 | I-95 | Philadelphia | 7 | Transverse | PA1405 | Mainline | Day | 2-4 | 2014-09-18 | 2014 | 6x12 | Plant | 3.5 | 73 |  | 143.04 | 8% | [5 empty] | 0.4428373 | [5 empty] | 31.02 | 31.02 | 1904 | 55 | 4.762778 | 162 | 564 | 28% | 406 | I | None | 158 (GG) | 1 1/2" | 931 |  | 1011 | 1175 |  | 237 | 0.42 |  |  |  |  | 100 | 99.8 | 99.6 | 86.5 | 73.4 | 62.4 | 48.8 | 35.3 | 27.9 | 17.2 | 5.1 | 0.4 | 0 | PA1405 | 2-4
194 | 17 | I-65 | Nashville, TN | 1 | Transverse | TN1406 | Conventional/ Shoulder | Day | 1-1 | 2014-10-08 | 2014 | 6x12 | Field | 0.5 | 75 |  | 145.76 | 3.9% | [7 empty] | 4091.667 | 5788.333 | 6765 | 13.31 | 24.68125 | 24.68125 | 2323 | 56 | 5.5 | 89 | 526 | 45% | 289 | I/II | 90 (C) | 117 (GG) | 2" | 765 |  | 1150 | 1290 |  | 210 | 0.42 | [17 empty] | TN1406 | 1-1
195 | 17 | I-65 | Nashville, TN | 2 | Transverse | TN1406 | Conventional/ Shoulder | Day | 1-2 | 2014-10-08 | 2014 | 6x12 | Field | 1.5 | 75 |  | 144.8 | 4.3% | [10 empty] | 13.1725 | 25.19 | 25.19 | 2374 | 56 | 5.5 | 90 | 526 | 45% | 289 | I/II | 91 (C) | 118 (GG) | 2" | 765 |  | 1150 | 1290 |  | 210 | 0.42 | [17 empty] | TN1406 | 1-2
196 | 17 | I-65 | Nashville, TN | 3 | Transverse | TN1406 | Conventional/ Shoulder | Day | 1-3 | 2014-10-08 | 2014 | 6x12 | Field | 1.5 | 75 |  | 145.6 | 4.3% | [10 empty] | 12.7325 | 23.54 | 23.54 | 2335 | 56 |  |  | 526 | 45% | 289 | I/II | 92 (C) | 119 (GG) | 2" | 765 |  | 1150 | 1290 |  | 210 | 0.42 | [17 empty] | TN1406 | 1-3
197 | 17 | I-65 | Nashville, TN | 1 | Transverse | TN1406 | Top Lift / Shoulder | Day | 2-2 | 2014-10-18 | 2014 | 6x12 | Field | 3 | 68 | 76 | 143.84 | 4.9% | [17 empty] | 526 | 45% | 289 | I/II | 101 (C) | 128 (GG) | 2" | 765 |  | 1150 | 1290 |  | 210 | 0.42 | [17 empty] | TN1406 | 2-2
198 | 17 | I-65 | Nashville, TN | 2 | Transverse | TN1406 | Top Lift / Shoulder | Day | 2-3 | 2014-10-18 | 2014 | 6x12 | Field | 2.5 | 73 | 73 | 143.92 | 4.9% | [7 empty] | 3315 | 4808.333 | 6198.667 | 11.64625 | 23.1275 | 23.1275 | 2234 |  | 5.388889 | 75 | 526 | 45% | 289 | I/II | 102 (C) | 129 (GG) | 2" | 765 |  | 1150 | 1290 |  | 210 | 0.42 | [17 empty] | TN1406 | 2-3
199 | 17 | I-65 | Nashville, TN | 3 | Transverse | TN1406 | Top Lift / Shoulder | Day | 2-6 | 2014-10-18 | 2014 | 6x12 | Field | 3 | 69 | 63 | 144.64 | 5.2% | 1025 | 0.007 | 0.22 | [14 empty] | 526 | 45% | 289 | I/II | 103 (C) | 130 (GG) | 2" | 765 |  | 1150 | 1290 |  | 210 | 0.42 | [17 empty] | TN1406 | 2-6
200 | 17 | I-65 | Nashville, TN | 4 | Transverse | TN1406 | Top Lift / Shoulder | Day | 3-4 | 2014-10-20 | 2014 | 6x12 | Field | 2.5 | 75 |  | 143.36 | 5.1% | [17 empty] | 526 | 45% | 289 | I/II | 104 (C) | 131 (GG) | 2" | 765 |  | 1150 | 1290 |  | 210 | 0.42 | [17 empty] | TN1406 | 3-4
201 | 17 | I-65 | Nashville, TN | 5 | Transverse | TN1406 | Top Lift / Shoulder | Day | 4-3 | 2014-10-21 | 2014 | 6x12 | Field | 2 | 72 |  | 143.12 | 4.9% |  |  | 0.25 | [7 empty] | 12.485 | 22.88 | 22.88 | 2275 | 55 | 5.5 | 78 | 526 | 45% | 289 | I/II | 105 (C) | 132 (GG) | 2" | 765 |  | 1150 | 1290 |  | 210 | 0.42 | [17 empty] | TN1406 | 4-3
202 | 17 | I-65 | Nashville, TN | 1 | Transverse | TN1406 | Bottom Lift / Shoulder | Day | 2-1 | 2014-10-18 | 2014 | 6x12 | Field | 0.25 | 63 | 66.6 | 148.72 | 4.3% | [7 empty] | 3705 | 5730.667 | 7095 | 23.2375 | 33.495 | 33.495 | 1245 | 58 | 4.611111 | 75 | 526 | 45% | 289 | I/II | 93 (C) | 120 (GG) | 2" | 765 |  | 1150 | 1290 |  | 210 | 0.42 |  |  |  |  | 100 | 97.63454 | 84.15144 | 74.99937 | 53.18335 | 49.34856 | 39.82791 | 34.66834 | 29.06133 | 19.77785 | 3.632666 | 0 | 0.08072591 | TN1406 | 2-1
203 | 17 | I-65 | Nashville, TN | 2 | Transverse | TN1406 | Bottom Lift / Shoulder | Day | 2-4 | 2014-10-18 | 2014 | 6x12 | Field | 0.25 | 69 |  | 148.8 | 3.9% | [17 empty] | 526 | 45% | 289 | I/II | 94 (C) | 121 (GG) | 2" | 765 |  | 1150 | 1290 |  | 210 | 0.42 |  |  |  |  | 100 | 97.63454 | 84.15144 | 74.99937 | 53.18335 | 49.34856 | 39.82791 | 34.66834 | 29.06133 | 19.77785 | 3.632666 | 0 | 0.08072591 | TN1406 | 2-4
204 | 17 | I-65 | Nashville, TN | 3 | Transverse | TN1406 | Bottom Lift / Shoulder | Day | 2-5 | 2014-10-18 | 2014 | 6x12 | Field | 1 | 69 | 67 | 148.24 | 4.9% | [10 empty] | 15.235 | 22.5225 | 22.5225 | 1905 | 58 |  |  | 526 | 45% | 289 | I/II | 95 (C) | 122 (GG) | 2" | 765 |  | 1150 | 1290 |  | 210 | 0.42 |  |  |  |  | 100 | 97.63454 | 84.15144 | 74.99937 | 53.18335 | 49.34856 | 39.82791 | 34.66834 | 29.06133 | 19.77785 | 3.632666 | 0 | 0.08072591 | TN1406 | 2-5
205 | 17 | I-65 | Nashville, TN | 4 | Transverse | TN1406 | Bottom Lift / Shoulder | Day | 3-1 | 2014-10-20 | 2014 | 6x12 | Field | 0.75 | 64 | 64 | 146.32 | 5% | [17 empty] | 526 | 45% | 289 | I/II | 96 (C) | 123 (GG) | 2" | 765 |  | 1150 | 1290 |  | 210 | 0.42 |  |  |  |  | 100 | 97.63454 | 84.15144 | 74.99937 | 53.18335 | 49.34856 | 39.82791 | 34.66834 | 29.06133 | 19.77785 | 3.632666 | 0 | 0.08072591 | TN1406 | 3-1
206 | 17 | I-65 | Nashville, TN | 5 | Transverse | TN1406 | Bottom Lift / Shoulder | Day | 3-2 | 2014-10-20 | 2014 | 6x12 | Field | 1 | 67 | 68 | 147.12 | 5.1% | [7 empty] | 3401.667 | 6533.333 | 7413.667 | 24.8875 | 40.0675 | 40.0675 | 1019 | 56 | 4.444444 | 77 | 526 | 45% | 289 | I/II | 97 (C) | 124 (GG) | 2" | 765 |  | 1150 | 1290 |  | 210 | 0.42 |  |  |  |  | 100 | 97.63454 | 84.15144 | 74.99937 | 53.18335 | 49.34856 | 39.82791 | 34.66834 | 29.06133 | 19.77785 | 3.632666 | 0 | 0.08072591 | TN1406 | 3-2
207 | 17 | I-65 | Nashville, TN | 6 | Transverse | TN1406 | Bottom Lift / Shoulder | Day | 3-3 | 2014-10-20 | 2014 | 6x12 | Field | 1.5 | 66 |  | 145.76 | 5.1% |  |  | 0.13 | [7 empty] | 18.1225 | 33.06875 | 33.06875 | 1362 | 56 |  |  | 526 | 45% | 289 | I/II | 98 (C) | 125 (GG) | 2" | 765 |  | 1150 | 1290 |  | 210 | 0.42 |  |  |  |  | 100 | 97.63454 | 84.15144 | 74.99937 | 53.18335 | 49.34856 | 39.82791 | 34.66834 | 29.06133 | 19.77785 | 3.632666 | 0 | 0.08072591 | TN1406 | 3-3
208 | 17 | I-65 | Nashville, TN | 7 | Transverse | TN1406 | Bottom Lift / Shoulder | Day | 4-1 | 2014-10-21 | 2014 | 6x12 | Field | 0.75 | 64 | 65 | 148 | 5.1% | [7 empty] | 3516.667 | 6416.667 | 7274.333 | 25.78125 | 39.66875 | 39.66875 |  | 55 |  |  | 526 | 45% | 289 | I/II | 99 (C) | 126 (GG) | 2" | 765 |  | 1150 | 1290 |  | 210 | 0.42 |  |  |  |  | 100 | 97.63454 | 84.15144 | 74.99937 | 53.18335 | 49.34856 | 39.82791 | 34.66834 | 29.06133 | 19.77785 | 3.632666 | 0 | 0.08072591 | TN1406 | 4-1
209 | 17 | I-65 | Nashville, TN | 8 | Transverse | TN1406 | Bottom Lift / Shoulder | Day | 4-2 | 2014-10-21 | 2014 | 6x12 | Field | 0.75 | 64 |  | 147.6 | 4.7% |  |  | 0.21 | [14 empty] | 526 | 45% | 289 | I/II | 100 (C) | 127 (GG) | 2" | 765 |  | 1150 | 1290 |  | 210 | 0.42 |  |  |  |  | 100 | 97.63454 | 84.15144 | 74.99937 | 53.18335 | 49.34856 | 39.82791 | 34.66834 | 29.06133 | 19.77785 | 3.632666 | 0 | 0.08072591 | TN1406 | 4-2
210 | 18 | I 90 | Mullan, ID | 1 | Longitudanal | ID1501 | Mainline | Night | 1-1 | 2015-07-28 | 2015 | 6x12 | Field | 1 | 68 | 57 | 147.36 | 3.8% |  |  |  |  | Old | 0.3457917 |  | 4825 | 6236.667 | 7021.667 | 14.61625 | 30.0575 | [5 empty] | 688 | 20% | 550 | I/II | 138 (F) | -- | 1 1/2" | 862 |  | 951 | 299 | 862 | 257 | 0.38 |  |  |  |  | 99.90392 | 99.90392 | 82.85504 | 70.01357 | 58.35475 | 50.70535 | 38.90963 | 30.86649 | 17.72581 | 9.486961 | 3.757342 | 1.156009 | 0.437298 | ID1501 | 1-1
211 | 18 | I 90 | Mullan, ID | 2 | Longitudanal | ID1501 | Mainline | Night | 1-2 | 2015-07-28 | 2015 | 6x12 | Field | 1.25 | 68 | 54.2 | 147.04 | 4.3% |  |  | 0.18 | 3.8% | Old | [12 empty] | 688 | 20% | 550 | I/II | 139 (F) | -- | 2 1/2" | 862 |  | 951 | 299 | 862 | 257 | 0.38 |  |  |  |  | 99.90392 | 99.90392 | 82.85504 | 70.01357 | 58.35475 | 50.70535 | 38.90963 | 30.86649 | 17.72581 | 9.486961 | 3.757342 | 1.156009 | 0.437298 | ID1501 | 1-2
212 | 18 | I 90 | Mullan, ID | 3 | Longitudanal | ID1501 | Mainline | Night | 1-3 | 2015-07-28 | 2015 | 6x12 | Field | 1.25 | 68 | 51.6 | 144.96 | 4.8% | 410 | 0.0163 | 0.11 | 3.7% | Old | [12 empty] | 688 | 20% | 550 | I/II | 140 (F) | -- | 3 1/2" | 862 |  | 951 | 299 | 862 | 257 | 0.38 |  |  |  |  | 99.90392 | 99.90392 | 82.85504 | 70.01357 | 58.35475 | 50.70535 | 38.90963 | 30.86649 | 17.72581 | 9.486961 | 3.757342 | 1.156009 | 0.437298 | ID1501 | 1-3
213 | 18 | I 90 | Mullan, ID | 4 | Longitudanal | ID1501 | Mainline | Night | 1-4 | 2015-07-28 | 2015 | 6x12 | Field | 1.75 | 67 | 56.8 | 146.4 | 4.8% |  |  |  |  | Old | 0.3583712 |  |  |  |  | 13.8875 | 28.83375 | [5 empty] | 688 | 20% | 550 | I/II | 141 (F) | -- | 4 1/2" | 862 |  | 951 | 299 | 862 | 257 | 0.38 |  |  |  |  | 99.90392 | 99.90392 | 82.85504 | 70.01357 | 58.35475 | 50.70535 | 38.90963 | 30.86649 | 17.72581 | 9.486961 | 3.757342 | 1.156009 | 0.437298 | ID1501 | 1-4
214 | 18 | I 90 | Mullan, ID | 5 | Longitudanal | ID1501 | Mainline | Night | 1-5 | 2015-07-28 | 2015 | 6x12 | Field | 2.25 | 66 | 55.6 | 142.56 | 6.1% | 323 | 0.0148 | 0.21 | 5.8% | Old | [12 empty] | 688 | 20% | 550 | I/II | 142 (F) | -- | 5 1/2" | 862 |  | 951 | 299 | 862 | 257 | 0.38 |  |  |  |  | 99.90392 | 99.90392 | 82.85504 | 70.01357 | 58.35475 | 50.70535 | 38.90963 | 30.86649 | 17.72581 | 9.486961 | 3.757342 | 1.156009 | 0.437298 | ID1501 | 1-5
215 | 18 | I 90 | Mullan, ID | 6 | Longitudanal | ID1501 | Mainline | Night | 2-1 | 2015-07-30 | 2015 | 6x12 | Field | 1.5 | 72 | 71 | 145.48 | 4% |  |  |  |  | Old | 0.3340734 |  | 4089 | 5650.186 | 6138.333 | 13.15875 | 27.83 |  |  |  |  | 144 | 688 | 20% | 550 | I/II | 143 (F) | -- | 6 1/2" | 862 |  | 951 | 299 | 862 | 257 | 0.38 |  |  |  |  | 99.90392 | 99.90392 | 82.85504 | 70.01357 | 58.35475 | 50.70535 | 38.90963 | 30.86649 | 17.72581 | 9.486961 | 3.757342 | 1.156009 | 0.437298 | ID1501 | 2-1
216 | 18 | I 90 | Mullan, ID | 7 | Longitudanal | ID1501 | Mainline | Night | 2-2 | 2015-07-30 | 2015 | 6x12 | Field | 1.25 | 71 | 64 | 145.92 | 4.2% |  |  |  |  | Old | 0.3678701 | [11 empty] | 688 | 20% | 550 | I/II | 144 (F) | -- | 7 1/2" | 862 |  | 951 | 299 | 862 | 257 | 0.38 |  |  |  |  | 99.90392 | 99.90392 | 82.85504 | 70.01357 | 58.35475 | 50.70535 | 38.90963 | 30.86649 | 17.72581 | 9.486961 | 3.757342 | 1.156009 | 0.437298 | ID1501 | 2-2
217 | 18 | I 90 | Mullan, ID | 8 | Longitudanal | ID1501 | Mainline | Night | 2-3 | 2015-07-30 | 2015 | 6x12 | Field | 1.5 | 70 | 64 | 145.08 | 4.6% |  |  |  |  | Old | [5 empty] | 12.19625 | 25.91875 | [5 empty] | 688 | 20% | 550 | I/II | 145 (F) | -- | 8 1/2" | 862 |  | 951 | 299 | 862 | 257 | 0.38 |  |  |  |  | 99.90392 | 99.90392 | 82.85504 | 70.01357 | 58.35475 | 50.70535 | 38.90963 | 30.86649 | 17.72581 | 9.486961 | 3.757342 | 1.156009 | 0.437298 | ID1501 | 2-3
218 | 18 | I 90 | Mullan, ID | 9 | Longitudanal | ID1501 | Mainline | Night | 2-4 | 2015-07-30 | 2015 | 6x12 | Field | 2 | 70 | 68 | 145.98 | 4% | 384 | 0.0247 | 0.4 | 3.9% | Old | [12 empty] | 688 | 20% | 550 | I/II | 146 (F) | -- | 9 1/2" | 862 |  | 951 | 299 | 862 | 257 | 0.38 |  |  |  |  | 99.90392 | 99.90392 | 82.85504 | 70.01357 | 58.35475 | 50.70535 | 38.90963 | 30.86649 | 17.72581 | 9.486961 | 3.757342 | 1.156009 | 0.437298 | ID1501 | 2-4
219 | 18 | I 90 | Mullan, ID | 10 | Longitudanal | ID1501 | Mainline | Night | 2-5 | 2015-07-30 | 2015 | 6x12 | Field | 1.5 | 68 | 66 | 146.6 | 4.3% | 427 | 0.0265 | 0.38 | 4% | Old | [12 empty] | 688 | 20% | 550 | I/II | 147 (F) | -- | 10 1/2" | 862 |  | 951 | 299 | 862 | 257 | 0.38 |  |  |  |  | 99.90392 | 99.90392 | 82.85504 | 70.01357 | 58.35475 | 50.70535 | 38.90963 | 30.86649 | 17.72581 | 9.486961 | 3.757342 | 1.156009 | 0.437298 | ID1501 | 2-5
220 | 18 | I 90 | Mullan, ID | 11 | Longitudanal | ID1501 | Mainline | Night | 3-1 | 2015-07-31 | 2015 | 6x12 | Field | 1.5 | 75 | 80 | 144.44 | 4.8% |  |  |  |  | Old | 0.356855 |  | 3853.333 | 4970 | 5595 | 13.02125 | 26.27625 | [5 empty] | 688 | 20% | 550 | I/II | 148 (F) | -- | 11 1/2" | 862 |  | 951 | 299 | 862 | 257 | 0.38 |  |  |  |  | 99.90392 | 99.90392 | 82.85504 | 70.01357 | 58.35475 | 50.70535 | 38.90963 | 30.86649 | 17.72581 | 9.486961 | 3.757342 | 1.156009 | 0.437298 | ID1501 | 3-1
221 | 18 | I 90 | Mullan, ID | 12 | Longitudanal | ID1501 | Mainline | Night | 3-2 | 2015-07-31 | 2015 | 6x12 | Field | 1.25 | 75 | 72 | 145.964 | 3.9% |  |  |  |  | Old | 0.3617165 | [11 empty] | 688 | 20% | 550 | I/II | 149 (F) | -- | 12 1/2" | 862 |  | 951 | 299 | 862 | 257 | 0.38 |  |  |  |  | 99.90392 | 99.90392 | 82.85504 | 70.01357 | 58.35475 | 50.70535 | 38.90963 | 30.86649 | 17.72581 | 9.486961 | 3.757342 | 1.156009 | 0.437298 | ID1501 | 3-2
222 | 18 | I 90 | Mullan, ID | 13 | Longitudanal | ID1501 | Mainline | Night | 3-3 | 2015-07-31 | 2015 | 6x12 | Field | 1.5 | 72 | 70 | 146.8 | 4.3% | 592 | 0.0156 | 0.56 | 3.8% | Old | [5 empty] | 14.685 | 29.13625 | [5 empty] | 688 | 20% | 550 | I/II | 150 (F) | -- | 13 1/2" | 862 |  | 951 | 299 | 862 | 257 | 0.38 |  |  |  |  | 99.90392 | 99.90392 | 82.85504 | 70.01357 | 58.35475 | 50.70535 | 38.90963 | 30.86649 | 17.72581 | 9.486961 | 3.757342 | 1.156009 | 0.437298 | ID1501 | 3-3
223 | 18 | I 90 | Mullan, ID | 14 | Longitudanal | ID1501 | Mainline | Night | 3-4 | 2015-07-31 | 2015 | 6x12 | Field | 1.5 | 68 | 63 | 145.92 | 4.8% | 501 | 0.0115 | 0.29 | 4.5% | Old | [12 empty] | 688 | 20% | 550 | I/II | 151 (F) | -- | 14 1/2" | 862 |  | 951 | 299 | 862 | 257 | 0.38 |  |  |  |  | 99.90392 | 99.90392 | 82.85504 | 70.01357 | 58.35475 | 50.70535 | 38.90963 | 30.86649 | 17.72581 | 9.486961 | 3.757342 | 1.156009 | 0.437298 | ID1501 | 3-4
224 | 18 | I 90 | Mullan, ID | 15 | Longitudanal | ID1501 | Mainline | Night | 4-1 | 2015-08-03 | 2015 | 6x12 | Field | 0.5 | 77.8 | 75 | 147.6 | 3.7% | 379 | 0.0188 | 0.38 | 3.5% | Old | [12 empty] | 688 | 20% | 550 | I/II | 152 (F) | -- | 15 1/2" | 862 |  | 951 | 299 | 862 | 257 | 0.38 |  |  |  |  | 99.90392 | 99.90392 | 82.85504 | 70.01357 | 58.35475 | 50.70535 | 38.90963 | 30.86649 | 17.72581 | 9.486961 | 3.757342 | 1.156009 | 0.437298 | ID1501 | 4-1
225 | 18 | I 90 | Mullan, ID | 16 | Longitudanal | ID1501 | Mainline | Night | 4-2 | 2015-08-03 | 2015 | 6x12 | Field | 1 | 79.1 | 73.2 | 147.44 | 3.4% | 198 | 0.0311 | 0.34 | 3.7% | Old | [12 empty] | 688 | 20% | 550 | I/II | 153 (F) | -- | 16 1/2" | 862 |  | 951 | 299 | 862 | 257 | 0.38 |  |  |  |  | 99.90392 | 99.90392 | 82.85504 | 70.01357 | 58.35475 | 50.70535 | 38.90963 | 30.86649 | 17.72581 | 9.486961 | 3.757342 | 1.156009 | 0.437298 | ID1501 | 4-2
226 | 18 | I 90 | Mullan, ID | 17 | Longitudanal | ID1501 | Mainline | Night | 4-3 | 2015-08-03 | 2015 | 6x12 | Field | 0.5 | 77.7 | 75.1 | 144.7 | 5.5% |  |  |  |  | Old | [11 empty] | 130 | 688 | 20% | 550 | I/II | 154 (F) | -- | 17 1/2" | 862 |  | 951 | 299 | 862 | 257 | 0.38 |  |  |  |  | 99.90392 | 99.90392 | 82.85504 | 70.01357 | 58.35475 | 50.70535 | 38.90963 | 30.86649 | 17.72581 | 9.486961 | 3.757342 | 1.156009 | 0.437298 | ID1501 | 4-3
227 | 19 | I-75 | Perrysburg, OH | 1 | Longitudanal | OH1502 | Mainline | Day | 1-1 | 2015-08-25 | 2015 | 4x8 | Plant | 3 | 72 | 66.3 | 141.12 | 8.4% | [17 empty] | 555 | 25% | 416.5 | I | none | 138.8 (GG) | 3/4" | 1499 |  | 312.5 | 1255 |  | 236 | [5 empty] | 100 | 100 | 99.21787 | 87.58369 | 64.51088 | 55.77655 | 42.72845 | 33.96447 | 25.30072 | 15.77526 | 5.647481 | 1.432415 | 0.4911136 | OH1502 | 1-1
228 | 19 | I-75 | Perrysburg, OH | 2 | Longitudanal | OH1502 | Mainline | Day | 1-2 | 2015-08-25 | 2015 | 4x8 | Plant | 3 | 74 | 67.5 | 142 | 7.7% | [5 empty] | 0.44 |  | 4186.667 | 5943.333 | 6455 | 11.935 | 15.19375 | [5 empty] | 555 | 25% | 416.5 | I | none | 138.8 (GG) | 3/4" | 1499 |  | 312.5 | 1255 |  | 236 | [5 empty] | 100 | 100 | 99.21787 | 87.58369 | 64.51088 | 55.77655 | 42.72845 | 33.96447 | 25.30072 | 15.77526 | 5.647481 | 1.432415 | 0.4911136 | OH1502 | 1-2
229 | 19 | I-75 | Perrysburg, OH | 3 | Longitudanal | OH1502 | Mainline | Day | 1-3 | 2015-08-25 | 2015 | 4x8 | Plant | 2.25 | 73 | 66.7 | 143.04 | 7% | 418 | 0.0127 | 0.22 | 7.2% | Old | [12 empty] | 555 | 25% | 416.5 | I | none | 138.8 (GG) | 3/4" | 1499 |  | 312.5 | 1255 |  | 236 | [5 empty] | 100 | 100 | 99.21787 | 87.58369 | 64.51088 | 55.77655 | 42.72845 | 33.96447 | 25.30072 | 15.77526 | 5.647481 | 1.432415 | 0.4911136 | OH1502 | 1-3
230 | 19 | I-75 | Perrysburg, OH | 4 | Longitudanal | OH1502 | Mainline | Day | 1-4 | 2015-08-25 | 2015 | 4x8 | Plant | 3 | 72 | 64.2 | 139.52 | 9% | 292 | 0.007 | 0.1 | 9.2% | Old | [12 empty] | 555 | 25% | 416.5 | I | none | 138.8 (GG) | 3/4" | 1499 |  | 312.5 | 1255 |  | 236 | [5 empty] | 100 | 100 | 99.21787 | 87.58369 | 64.51088 | 55.77655 | 42.72845 | 33.96447 | 25.30072 | 15.77526 | 5.647481 | 1.432415 | 0.4911136 | OH1502 | 1-4
231 | 19 | I-75 | Perrysburg, OH | 5 | Longitudanal | OH1502 | Mainline | Day | 2-1 | 2015-08-26 | 2015 | 4x8 | Plant | 2.75 | 69 | 62.2 | 141.52 | 8% | [5 empty] | 0.44 |  | 4358.333 | 6018.333 | 6052.333 | 14.9325 | 18.35625 | [5 empty] | 555 | 25% | 416.5 | I | none | 138.8 (GG) | 3/4" | 1499 |  | 312.5 | 1255 |  | 236 | [5 empty] | 100 | 100 | 99.21787 | 87.58369 | 64.51088 | 55.77655 | 42.72845 | 33.96447 | 25.30072 | 15.77526 | 5.647481 | 1.432415 | 0.4911136 | OH1502 | 2-1
232 | 19 | I-75 | Perrysburg, OH | 6 | Longitudanal | OH1502 | Mainline | Day | 2-2 | 2015-08-26 | 2015 | 4x8 | Plant | 3 | 69 | 62.6 | 141.04 | 8% | [10 empty] | 18.095 | 21.2575 | [5 empty] | 555 | 25% | 416.5 | I | none | 138.8 (GG) | 3/4" | 1499 |  | 312.5 | 1255 |  | 236 | [5 empty] | 100 | 100 | 99.21787 | 87.58369 | 64.51088 | 55.77655 | 42.72845 | 33.96447 | 25.30072 | 15.77526 | 5.647481 | 1.432415 | 0.4911136 | OH1502 | 2-2
233 | 19 | I-75 | Perrysburg, OH | 7 | Longitudanal | OH1502 | Mainline | Day | 2-3 | 2015-08-26 | 2015 | 4x8 | Plant | 2.5 | 70 | 66.1 | 140.56 | 8% | 657 | 0.0076 | 0.15 | 8.6% | Old | [5 empty] | 15.00125 | 18.095 | [5 empty] | 555 | 25% | 416.5 | I | none | 138.8 (GG) | 3/4" | 1499 |  | 312.5 | 1255 |  | 236 | [5 empty] | 100 | 100 | 99.21787 | 87.58369 | 64.51088 | 55.77655 | 42.72845 | 33.96447 | 25.30072 | 15.77526 | 5.647481 | 1.432415 | 0.4911136 | OH1502 | 2-3
234 | 19 | I-75 | Perrysburg, OH | 8 | Longitudanal | OH1502 | Mainline | Day | 2-4 | 2015-08-26 | 2015 | 4x8 | Plant | 3 | 72 | 68.3 | 141.84 | 8% | 484 | 0.0105 | 0.32 | 7.2% | Old | [5 empty] | 13.79125 | 16.92625 | [5 empty] | 555 | 25% | 416.5 | I | none | 138.8 (GG) | 3/4" | 1499 |  | 312.5 | 1255 |  | 236 | [5 empty] | 100 | 100 | 99.21787 | 87.58369 | 64.51088 | 55.77655 | 42.72845 | 33.96447 | 25.30072 | 15.77526 | 5.647481 | 1.432415 | 0.4911136 | OH1502 | 2-4
235 | 19 | I-75 | Perrysburg, OH | 9 | Longitudanal | OH1502 | Mainline | Day | 2-5 | 2015-08-26 | 2015 | 4x8 | Plant | 3 | 73 | 68.7 | 143.6 | 7.4% | 423 | 0.0112 | 0.28 |  | Old | [12 empty] | 555 | 25% | 416.5 | I | none | 138.8 (GG) | 3/4" | 1499 |  | 312.5 | 1255 |  | 236 | [5 empty] | 100 | 100 | 99.21787 | 87.58369 | 64.51088 | 55.77655 | 42.72845 | 33.96447 | 25.30072 | 15.77526 | 5.647481 | 1.432415 | 0.4911136 | OH1502 | 2-5
236 | 19 | I-75 | Perrysburg, OH | 10 | Longitudanal | OH1502 | Mainline | Day | 3-1 | 2015-08-28 | 2015 | 4x8 | Plant | 2.25 | 70 | 63 | 144.4 | 7.7% | [5 empty] | 0.4281261 |  | 4758.333 | 6323.333 | 6989 | 18.8925 | 19.415 | [5 empty] | 555 | 25% | 416.5 | I | none | 138.8 (GG) | 3/4" | 1499 |  | 312.5 | 1255 |  | 236 | [5 empty] | 100 | 100 | 99.21787 | 87.58369 | 64.51088 | 55.77655 | 42.72845 | 33.96447 | 25.30072 | 15.77526 | 5.647481 | 1.432415 | 0.4911136 | OH1502 | 3-1
237 | 19 | I-75 | Perrysburg, OH | 11 | Longitudanal | OH1502 | Mainline | Day | 3-2 | 2015-08-28 | 2015 | 4x8 | Plant | 3.5 | 70 | 66 | 141.2 | 8.5% | 638 | 0.0071 | 0.15 | 8.7% | Old | [12 empty] | 555 | 25% | 416.5 | I | none | 138.8 (GG) | 3/4" | 1499 |  | 312.5 | 1255 |  | 236 | [5 empty] | 100 | 100 | 99.21787 | 87.58369 | 64.51088 | 55.77655 | 42.72845 | 33.96447 | 25.30072 | 15.77526 | 5.647481 | 1.432415 | 0.4911136 | OH1502 | 3-2
238 | 19 | I-75 | Perrysburg, OH | 12 | Longitudanal | OH1502 | Mainline | Day | 3-3 | 2015-08-28 | 2015 | 4x8 | Plant | 2.5 | 71 | 71 | 142.8 | 8% | 711 | 0.0074 | 0.18 | 7.9% | Old | [5 empty] | 19.5525 | 19.97875 | [5 empty] | 555 | 25% | 416.5 | I | none | 138.8 (GG) | 3/4" | 1499 |  | 312.5 | 1255 |  | 236 | [5 empty] | 100 | 100 | 99.21787 | 87.58369 | 64.51088 | 55.77655 | 42.72845 | 33.96447 | 25.30072 | 15.77526 | 5.647481 | 1.432415 | 0.4911136 | OH1502 | 3-3
239 | 19 | I-75 | Perrysburg, OH | 13 | Longitudanal | OH1502 | Mainline | Day | 3-4 | 2015-08-28 | 2015 | 4x8 | Plant | 1.75 | 74 | 72 | 146.56 | 7% | [10 empty] | 20.2675 | 21.16125 | [5 empty] | 555 | 25% | 416.5 | I | none | 138.8 (GG) | 3/4" | 1499 |  | 312.5 | 1255 |  | 236 | [5 empty] | 100 | 100 | 99.21787 | 87.58369 | 64.51088 | 55.77655 | 42.72845 | 33.96447 | 25.30072 | 15.77526 | 5.647481 | 1.432415 | 0.4911136 | OH1502 | 3-4
240 | 19 | I-75 | Perrysburg, OH | 14 | Longitudanal | OH1502 | Mainline | Day | 4-1 | 2015-09-01 | 2015 | 4x8 | Plant | 3 | 78 | 73 | 140.32 | 8.5% | [5 empty] | 0.44 |  |  |  |  | 14.47875 | 18.10875 | [5 empty] | 555 | 25% | 416.5 | I | none | 138.8 (GG) | 3/4" | 1499 |  | 312.5 | 1255 |  | 236 | [5 empty] | 100 | 100 | 99.21787 | 87.58369 | 64.51088 | 55.77655 | 42.72845 | 33.96447 | 25.30072 | 15.77526 | 5.647481 | 1.432415 | 0.4911136 | OH1502 | 4-1
241 | 20 | Corridor H | Davis, WV | 1 | Longitudanal | WV1503 | Mainline | Day | 1-1 | 2015-09-22 | 2015 | 4x8 | Plant | 1.75 | 73 | 69 | 142.88 | 8.4% | [7 empty] | 4043.333 | 4866.667 | 5333.333 | 16.32125 | 19.8825 | [5 empty] | 543 | 13.5% | 470 | I | 73 (?) | -- | 0.75 | 1860 |  | None | 1202 |  | 241 | 0.44 |  |  |  |  | 100 | 100 | 100 | 94.53298 | 74.18354 | 53.8341 | 41.29262 | 35.36708 | 27.47877 | 17.27237 | 5.888308 | 2.355323 | 1.671065 | WV1503 | 1-1
242 | 20 | Corridor H | Davis, WV | 2 | Longitudanal | WV1503 | Mainline | Day | 2-1 | 2015-09-23 | 2015 | 4x8 | Plant | 1 | 69 |  | 140.48 | 9.4% | [8 empty] | 3873.333 | 4267.5 | 16.2525 | 18.41125 |  |  |  | 4.5 | 144 | 543 | 13.5% | 470 | I | 74 (?) | -- | 0.75 | 1860 |  | None | 1202 |  | 241 | 0.44 |  |  |  |  | 100 | 100 | 100 | 94.53298 | 74.18354 | 53.8341 | 41.29262 | 35.36708 | 27.47877 | 17.27237 | 5.888308 | 2.355323 | 1.671065 | WV1503 | 2-1
243 | 20 | Corridor H | Davis, WV | 3 | Longitudanal | WV1503 | Mainline | Day | 2-2 | 2015-09-23 | 2015 | 4x8 | Plant | 1.25 |  |  | 141.04 | 9.4% | 792 | 0.006 | [8 empty] | 17.0775 | 19.2225 | [5 empty] | 543 | 13.5% | 470 | I | 75 (?) | -- | 0.75 | 1860 |  | None | 1202 |  | 241 | 0.44 |  |  |  |  | 100 | 100 | 100 | 94.53298 | 74.18354 | 53.8341 | 41.29262 | 35.36708 | 27.47877 | 17.27237 | 5.888308 | 2.355323 | 1.671065 | WV1503 | 2-2
244 | 20 | Corridor H | Davis, WV | 4 | Longitudanal | WV1503 | Mainline | Day | 2-3 | 2015-09-23 | 2015 | 4x8 | Plant | 1.5 |  |  | 139.36 | 10% | 925 | 0.0041 | [15 empty] | 543 | 13.5% | 470 | I | 76 (?) | -- | 0.75 | 1860 |  | None | 1202 |  | 241 | 0.44 |  |  |  |  | 100 | 100 | 100 | 94.53298 | 74.18354 | 53.8341 | 41.29262 | 35.36708 | 27.47877 | 17.27237 | 5.888308 | 2.355323 | 1.671065 | WV1503 | 2-3
245 | 20 | Corridor H | Davis, WV | 5 | Longitudanal | WV1503 | Shoulder | Day | 3-1 | 2015-10-06 | 2015 | 4x8 | Plant | 1.75 | 62 | 67 | 141.12 | 10.5% | [7 empty] | 3445 | 4428.333 | 4987 | 17.50375 | 18.85125 | [5 empty] | 543 | 13.5% | 470 | I | 77 (?) | -- | 0.75 | 1860 |  | None | 1202 |  | 241 | 0.44 |  |  |  |  | 100 | 100 | 100 | 94.53298 | 74.18354 | 53.8341 | 41.29262 | 35.36708 | 27.47877 | 17.27237 | 5.888308 | 2.355323 | 1.671065 | WV1503 | 3-1
246 | 20 | Corridor H | Davis, WV | 6 | Longitudanal | WV1503 | Shoulder | Day | 3-2 | 2015-10-06 | 2015 | 4x8 | Plant | 2.5 | 65 | 72.4 | 138.56 | 10.5% |  |  | 0.07 | 10.3% | [6 empty] | 16.5275 | 18.15 | [5 empty] | 543 | 13.5% | 470 | I | 78 (?) | -- | 0.75 | 1860 |  | None | 1202 |  | 241 | 0.44 |  |  |  |  | 100 | 100 | 100 | 94.53298 | 74.18354 | 53.8341 | 41.29262 | 35.36708 | 27.47877 | 17.27237 | 5.888308 | 2.355323 | 1.671065 | WV1503 | 3-2
247 | 20 | Corridor H | Davis, WV | 7 | Longitudanal | WV1503 | Shoulder | Day | 3-3 | 2015-10-06 | 2015 | 4x8 | Plant | 2.5 | 65 | 73 | 141.84 | 10% |  |  | 0.09 | 9.1% | [13 empty] | 543 | 13.5% | 470 | I | 79 (?) | -- | 0.75 | 1860 |  | None | 1202 |  | 241 | 0.44 |  |  |  |  | 100 | 100 | 100 | 94.53298 | 74.18354 | 53.8341 | 41.29262 | 35.36708 | 27.47877 | 17.27237 | 5.888308 | 2.355323 | 1.671065 | WV1503 | 3-3
248 | 20 | Corridor H | Davis, WV | 8 | Longitudanal | WV1503 | Shoulder | Day | 4-1 | 2015-10-07 | 2015 | 4x8 | Plant | 2.25 | 63 | 48 | 140.48 | 10% | [7 empty] | 3580 | 4460 | 4654.667 | 18.52125 | 20.08875 | [5 empty] | 543 | 13.5% | 470 | I | 80 (?) | -- | 0.75 | 1860 |  | None | 1202 |  | 241 | 0.44 |  |  |  |  | 100 | 100 | 100 | 94.53298 | 74.18354 | 53.8341 | 41.29262 | 35.36708 | 27.47877 | 17.27237 | 5.888308 | 2.355323 | 1.671065 | WV1503 | 4-1
249 | 20 | Corridor H | Davis, WV | 9 | Longitudanal | WV1503 | Shoulder | Day | 4-2 | 2015-10-07 | 2015 | 4x8 | Plant | 2 | 65 | 55 | 142.08 | 7.8% |  |  | 0.25 | 7.7% | [6 empty] | 16.67875 | 18.52125 | [5 empty] | 543 | 13.5% | 470 | I | 81 (?) | -- | 0.75 | 1860 |  | None | 1202 |  | 241 | 0.44 |  |  |  |  | 100 | 100 | 100 | 94.53298 | 74.18354 | 53.8341 | 41.29262 | 35.36708 | 27.47877 | 17.27237 | 5.888308 | 2.355323 | 1.671065 | WV1503 | 4-2
250 | 20 | Corridor H | Davis, WV | 10 | Longitudanal | WV1503 | Shoulder | Day | 4-3 | 2015-10-07 | 2015 | 4x8 | Plant | 1.75 | 66 | 55 | 142.4 | 7.8% |  |  | 0.15 | 7.6% | [6 empty] | 17.53125 | 19.70375 | [5 empty] | 543 | 13.5% | 470 | I | 82 (?) | -- | 0.75 | 1860 |  | None | 1202 |  | 241 | 0.44 |  |  |  |  | 100 | 100 | 100 | 94.53298 | 74.18354 | 53.8341 | 41.29262 | 35.36708 | 27.47877 | 17.27237 | 5.888308 | 2.355323 | 1.671065 | WV1503 | 4-3
251 | 20 | Corridor H | Davis, WV | 11 | Longitudanal | WV1503 | Shoulder | Day | 4-4 | 2015-10-07 | 2015 | 4x8 | Plant | 1.25 | 68 | 55 | 144.16 | 7.4% | [10 empty] | 17.82 | 19.7175 |  |  |  | 4.611111 | 130 | 543 | 13.5% | 470 | I | 83 (?) | -- | 0.75 | 1860 |  | None | 1202 |  | 241 | 0.44 |  |  |  |  | 100 | 100 | 100 | 94.53298 | 74.18354 | 53.8341 | 41.29262 | 35.36708 | 27.47877 | 17.27237 | 5.888308 | 2.355323 | 1.671065 | WV1503 | 4-4
252 | 21 | Mabry Drive | Clovis, NM | 1 | Longitudanal | NM1504 | Mainline | Day | 1-1 | 2015-11-09 | 2015 | 4x8 | Plant | 2.75 | 54 | 44 | 139.2 | 8.4% | [5 empty] | 0.4099556 |  | 3020 | 4030.667 | 4794.667 | 14.28625 | 25.67125 |  |  |  | 5.1 | 43 | 564 | 30% | 395 | I | none | 169 (GG) | 1 1/2" | 920 |  | 1000 | 1179 |  | 248 | 0.44 |  |  |  |  | 100 | 100 | 100 | 94.53298 | 74.18354 | 53.8341 | 41.29262 | 35.36708 | 27.47877 | 17.27237 | 5.888308 | 2.355323 | 0.3934375 | NM1504 | 1-1
253 | 21 | Mabry Drive | Clovis, NM | 2 | Longitudanal | NM1504 | Mainline | Day | 1-2 | 2015-11-09 | 2015 | 4x8 | Plant | 1.25 | 55 | 54 | 144.32 | 5.6% | [10 empty] | 14.7125 | 27.32125 | [5 empty] | 564 | 30% | 395 | I | none | 170 (GG) | 2 1/2" | 920 |  | 1000 | 1179 |  | 248 | 0.44 |  |  |  |  | 100 | 100 | 100 | 94.53298 | 74.18354 | 53.8341 | 41.29262 | 35.36708 | 27.47877 | 17.27237 | 5.888308 | 2.355323 | 0.3934375 | NM1504 | 1-2
254 | 21 | Mabry Drive | Clovis, NM | 3 | Longitudanal | NM1504 | Mainline | Day | 1-3 | 2015-11-09 | 2015 | 4x8 | Plant | 1.25 | 66 | 67 | 142.8 | 6% | 679 | 0.0084 | 0.29 | 5.7% | [13 empty] | 564 | 30% | 395 | I | none | 171 (GG) | 3 1/2" | 920 |  | 1000 | 1179 |  | 248 | 0.44 |  |  |  |  | 100 | 100 | 100 | 94.53298 | 74.18354 | 53.8341 | 41.29262 | 35.36708 | 27.47877 | 17.27237 | 5.888308 | 2.355323 | 0.3934375 | NM1504 | 1-3
255 | 21 | Mabry Drive | Clovis, NM | 4 | Longitudanal | NM1504 | Mainline | Day | 1-4 | 2015-11-09 | 2015 | 4x8 | Plant | 2 | 60 | 68.7 | 140.08 | 7.5% | 910 | 0.0059 | 0.16 | 7.3% | [13 empty] | 564 | 30% | 395 | I | none | 172 (GG) | 4 1/2" | 920 |  | 1000 | 1179 |  | 248 | 0.44 |  |  |  |  | 100 | 100 | 100 | 94.53298 | 74.18354 | 53.8341 | 41.29262 | 35.36708 | 27.47877 | 17.27237 | 5.888308 | 2.355323 | 0.3934375 | NM1504 | 1-4
256 | 21 | Mabry Drive | Clovis, NM | 5 | Longitudanal | NM1504 | Mainline | Day | 1-5 | 2015-11-09 | 2015 | 4x8 | Plant | 1 | 62 | 70 | 144.8 | 5.2% | 619 | 0.0115 | 0.32 | 5.1% | [6 empty] | 15.68875 | 29.08125 | [5 empty] | 564 | 30% | 395 | I | none | 173 (GG) | 5 1/2" | 920 |  | 1000 | 1179 |  | 248 | 0.44 |  |  |  |  | 100 | 100 | 100 | 94.53298 | 74.18354 | 53.8341 | 41.29262 | 35.36708 | 27.47877 | 17.27237 | 5.888308 | 2.355323 | 0.3934375 | NM1504 | 1-5
257 | 21 | Mabry Drive | Clovis, NM | 6 | Longitudanal | NM1504 | Mainline | Day | 1-6 | 2015-11-09 | 2015 | 4x8 | Plant | 0.75 | 60 | 67.5 | 146.4 | 4.1% | 508 | 0.0188 | 0.43 | 4.3% | [6 empty] | 16.1425 | 29.82375 | [5 empty] | 564 | 30% | 395 | I | none | 174 (GG) | 6 1/2" | 920 |  | 1000 | 1179 |  | 248 | 0.44 |  |  |  |  | 100 | 100 | 100 | 94.53298 | 74.18354 | 53.8341 | 41.29262 | 35.36708 | 27.47877 | 17.27237 | 5.888308 | 2.355323 | 0.3934375 | NM1504 | 1-6
258 | 21 | Mabry Drive | Clovis, NM | 7 | Longitudanal | NM1504 | Mainline | Day | 2-1 | 2015-11-10 | 2015 | 4x8 | Plant | 3 | 55 | 52 | 138.4 | 8.3% | 843 | 0.0054 | 0.14 | 8.3% | [6 empty] | 12.54 | 24.035 |  |  |  | 5 | 43 | 564 | 30% | 395 | I | none | 175 (GG) | 7 1/2" | 920 |  | 1000 | 1179 |  | 248 | 0.44 |  |  |  |  | 100 | 100 | 100 | 94.53298 | 74.18354 | 53.8341 | 41.29262 | 35.36708 | 27.47877 | 17.27237 | 5.888308 | 2.355323 | 0.3934375 | NM1504 | 2-1
259 | 21 | Mabry Drive | Clovis, NM | 8 | Longitudanal | NM1504 | Mainline | Day | 2-2 | 2015-11-10 | 2015 | 4x8 | Plant | 3 | 58 | 64 | 138.72 | 8.5% | 707 | 0.0081 | 0.15 | 8.8% | [6 empty] | 13.3925 | 26.5375 | [5 empty] | 564 | 30% | 395 | I | none | 176 (GG) | 8 1/2" | 920 |  | 1000 | 1179 |  | 248 | 0.44 |  |  |  |  | 100 | 100 | 100 | 94.53298 | 74.18354 | 53.8341 | 41.29262 | 35.36708 | 27.47877 | 17.27237 | 5.888308 | 2.355323 | 0.3934375 | NM1504 | 2-2
260 | 21 | Mabry Drive | Clovis, NM | 9 | Longitudanal | NM1504 | Mainline | Day | 2-3 | 2015-11-10 | 2015 | 4x8 | Plant | 2 | 62 |  | 143.92 | 5.9% | 1020 | 0.0074 | 0.33 | 5.9% |  | 0.4140329 |  | 4038.333 | 5240 | 5850 | 15.11125 | 30.2775 | [5 empty] | 564 | 30% | 395 | I | none | 177 (GG) | 9 1/2" | 920 |  | 1000 | 1179 |  | 248 | 0.44 |  |  |  |  | 100 | 100 | 100 | 94.53298 | 74.18354 | 53.8341 | 41.29262 | 35.36708 | 27.47877 | 17.27237 | 5.888308 | 2.355323 | 0.3934375 | NM1504 | 2-3
261 | 21 | Mabry Drive | Clovis, NM | 10 | Longitudanal | NM1504 | Mainline | Day | 2-4 | 2015-11-10 | 2015 | 4x8 | Plant | 1.5 | 65 | 75 | 143.04 | 6.6% | [10 empty] | 14.245 | 28.39375 | [5 empty] | 564 | 30% | 395 | I | none | 178 (GG) | 10 1/2" | 920 |  | 1000 | 1179 |  | 248 | 0.44 |  |  |  |  | 100 | 100 | 100 | 94.53298 | 74.18354 | 53.8341 | 41.29262 | 35.36708 | 27.47877 | 17.27237 | 5.888308 | 2.355323 | 0.3934375 | NM1504 | 2-4
262 | 22 | Highway 64 | Houlton, WI | 1 | Longitudanal | WI1601 | Mainline | Day | 1-1 | 2016-06-27 | 2016 | 6x12 | Plant | 2 | 66 | 64.5 | 143.84 | 7.9% | [5 empty] | 0.4140329 |  | 4391.667 | 6240 | 6746.667 | 8.5525 | 12.375 |  |  |  |  | 136 | 565 | 30% | 395 | I/II | 170 (C) | -- | 2" | 960 |  | 750 | 1345 |  | 209 | 0.37 |  |  |  |  | 100 | 98.325 | 84.75 | 75.382 | 60.75 | 53.685 | 43.21 | 37.013 | 29.445 | 16.692 | 4.362 | 1.166 | 0.715 | WI1601 | 1-1
263 | 22 | Highway 64 | Houlton, WI | 2 | Longitudanal | WI1601 | Mainline | Day | 1-2 | 2016-06-27 | 2016 | 6x12 | Plant | 2 | 67 | 66 | 144.08 | 8% | 406 | 0.0122 | 0.18 | 6.7% | New | [5 empty] | 8.1675 | 12.0175 | [5 empty] | 565 | 30% | 395 | I/II | 171 (C) | -- | 2" | 960 |  | 750 | 1345 |  | 209 | 0.37 |  |  |  |  | 100 | 98.325 | 84.75 | 75.382 | 60.75 | 53.685 | 43.21 | 37.013 | 29.445 | 16.692 | 4.362 | 1.166 | 0.715 | WI1601 | 1-2
264 | 22 | Highway 64 | Houlton, WI | 3 | Longitudanal | WI1601 | Mainline | Day | 1-3 | 2016-06-27 | 2016 | 6x12 | Plant | 3 | 68.5 | 72.6 | 143.12 | 8.7% | 522 | 0.0095 | 0.18 | 7.5% | New | [5 empty] | 7.865 | 11.23375 | [5 empty] | 565 | 30% | 395 | I/II | 172 (C) | -- | 2" | 960 |  | 750 | 1345 |  | 209 | 0.37 |  |  |  |  | 100 | 98.325 | 84.75 | 75.382 | 60.75 | 53.685 | 43.21 | 37.013 | 29.445 | 16.692 | 4.362 | 1.166 | 0.715 | WI1601 | 1-3
265 | 22 | Highway 64 | Houlton, WI | 4 | Longitudanal | WI1601 | Mainline | Day | 2-1 | 2016-06-28 | 2016 | 6x12 | Plant | 2.25 | 65 | 62 | 144.56 | 7.5% | [7 empty] | 3878.333 | 5600 | 6496.667 | 8.2775 | 12.19625 |  |  |  | 5.394444 |  | 565 | 30% | 395 | I/II | 173 (C) | -- | 2" | 960 |  | 750 | 1345 |  | 209 | 0.37 |  |  |  |  | 100 | 98.325 | 84.75 | 75.382 | 60.75 | 53.685 | 43.21 | 37.013 | 29.445 | 16.692 | 4.362 | 1.166 | 0.715 | WI1601 | 2-1
266 | 22 | Highway 64 | Houlton, WI | 5 | Longitudanal | WI1601 | Mainline | Day | 2-2 | 2016-06-28 | 2016 | 6x12 | Plant | 2.25 | 66 | 73 | 143.68 | 8.3% | 733 | 0.0067 | 0.25 | 7.5% | New | [5 empty] | 7.7275 | 11.4125 |  |  |  |  | 135 | 565 | 30% | 395 | I/II | 174 (C) | -- | 2" | 960 |  | 750 | 1345 |  | 209 | 0.37 |  |  |  |  | 100 | 98.325 | 84.75 | 75.382 | 60.75 | 53.685 | 43.21 | 37.013 | 29.445 | 16.692 | 4.362 | 1.166 | 0.715 | WI1601 | 2-2
267 | 22 | Highway 64 | Houlton, WI | 6 | Longitudanal | WI1601 | Mainline | Day | 2-3 | 2016-06-28 | 2016 | 6x12 | Plant | 2 | 69 | 73 | 145.76 | 7.5% | 679 | 0.0085 | 0.17 | 7.7% | New | [12 empty] | 565 | 30% | 395 | I/II | 175 (C) | -- | 2" | 960 |  | 750 | 1345 |  | 209 | 0.37 |  |  |  |  | 100 | 98.325 | 84.75 | 75.382 | 60.75 | 53.685 | 43.21 | 37.013 | 29.445 | 16.692 | 4.362 | 1.166 | 0.715 | WI1601 | 2-3
268 | 22 | Highway 64 | Houlton, WI | 7 | Longitudanal | WI1601 | Mainline | Day | 3-1 | 2016-07-05 | 2016 | 6x12 | Plant | 3.25 | 64 | 77 | 144.48 | 7% | [8 empty] | 5485 | 5599 | 8.09875 | 11.66 | [5 empty] | 565 | 30% | 395 | I/II | 176 (C) | -- | 2" | 960 |  | 750 | 1345 |  | 209 | 0.37 |  |  |  |  | 100 | 98.325 | 84.75 | 75.382 | 60.75 | 53.685 | 43.21 | 37.013 | 29.445 | 16.692 | 4.362 | 1.166 | 0.715 | WI1601 | 3-1
269 | 22 | Highway 64 | Houlton, WI | 8 | Longitudanal | WI1601 | Mainline | Day | 3-2 | 2016-07-05 | 2016 | 6x12 | Plant | 3 | 66 | 91 | 144.8 | 7.1% | [10 empty] | 7.1775 | 10.32625 | [5 empty] | 565 | 30% | 395 | I/II | 177 (C) | -- | 2" | 960 |  | 750 | 1345 |  | 209 | 0.37 |  |  |  |  | 100 | 98.325 | 84.75 | 75.382 | 60.75 | 53.685 | 43.21 | 37.013 | 29.445 | 16.692 | 4.362 | 1.166 | 0.715 | WI1601 | 3-2 | SR at Later Age
270 | 22 | Highway 64 | Houlton, WI | 9 | Longitudanal | WI1601 | Mainline | Day | 4-1 | 2017-07-18 | 2016 | 6x12 | Plant | 1.5 | 66 | 73 | 148.16 | 7.2% | 222 | 0.0223 | 0.27 | 6.8% | New | [5 empty] | 8.92375 | [6 empty] | 565 | 30% | 395 | I/II | 178 (C) | -- | 2" | 960 |  | 750 | 1345 |  | 209 | 0.37 |  |  |  |  | 100 | 98.325 | 84.75 | 75.382 | 60.75 | 53.685 | 43.21 | 37.013 | 29.445 | 16.692 | 4.362 | 1.166 | 0.715 | WI1601 | 4-1 | MOE etc
271 | 22 | Highway 64 | Houlton, WI | 10 | Longitudanal | WI1601 | Mainline | Day | 4-2 | 2017-07-18 | 2016 | 6x12 | Plant | 1.75 | 72 | 77 | 144.64 | 8% | 666 | 0.0074 | 0.23 | 7.9% | New | [5 empty] | 8.1125 | [6 empty] | 565 | 30% | 395 | I/II | 179 (C) | -- | 2" | 960 |  | 750 | 1345 |  | 209 | 0.37 |  |  |  |  | 100 | 98.325 | 84.75 | 75.382 | 60.75 | 53.685 | 43.21 | 37.013 | 29.445 | 16.692 | 4.362 | 1.166 | 0.715 | WI1601 | 4-2 | Dy versus regular SR
272 | 22 | Highway 64 | Houlton, WI | 11 | Longitudanal | WI1601 | Mainline | Day | 4-3 | 2017-07-18 | 2016 | 6x12 | Plant | 2.25 | 72 | 81 | 144.08 | 7.9% | 678 | 0.0066 | 0.19 | 8.1% | New | [5 empty] | 6.91625 | [6 empty] | 565 | 30% | 395 | I/II | 180 (C) | -- | 2" | 960 |  | 750 | 1345 |  | 209 | 0.37 |  |  |  |  | 100 | 98.325 | 84.75 | 75.382 | 60.75 | 53.685 | 43.21 | 37.013 | 29.445 | 16.692 | 4.362 | 1.166 | 0.715 | WI1601 | 4-3 | 4-4 AVA Field
273 | 23 | I 29 | Sioux Falls, SD | 1 | Drag / Longitudanal | SD1602 | I 29 | Day | 1-1 | 2016-07-20 | 2016 | 6x12 | Field | 2 | 76 | 78 | 143.92 | 5.4% | [7 empty] | 4088.333 | 4935 | 5999 | 16.39 | 28.61375 |  |  |  | 6.172222 | 80 | 605 | 20% | 484 | I/II | 121 (F) | -- | 1 1/2" | 181 | 363 | 1270 | 1208 |  | 246 | 0.4 | [17 empty] | SD1602 | 1-1
274 | 23 | I 29 | Sioux Falls, SD | 2 | Drag / Longitudanal | SD1602 | I 29 | Day | 1-2 | 2016-07-20 | 2016 | 6x12 | Field | 1.5 | 78 | 89 | 144.48 | 5.5% | 376 | 0.0181 | 0.15 | 4.9% | New | [5 empty] | 16.5275 | 32.12 | [5 empty] | 605 | 20% | 484 | I/II | 122 (F) | -- | 2 1/2" | 181 | 363 | 1270 | 1208 |  | 246 | 0.4 | [17 empty] | SD1602 | 1-2
275 | 23 | I 29 | Sioux Falls, SD | 3 | Drag / Longitudanal | SD1602 | I 29 | Day | 1-3 | 2016-07-20 | 2016 | 6x12 | Field | 2.25 | 81 | 89 | 141.36 | 7% | [10 empty] | 16.1975 | 31.7625 |  |  |  | 6.111111 | 80 | 605 | 20% | 484 | I/II | 123 (F) | -- | 3 1/2" | 181 | 363 | 1270 | 1208 |  | 246 | 0.4 | [17 empty] | SD1602 | 1-3
276 | 23 | Mainstreet | Madison | 1 | Drag / Longitudanal | SD1602 | Madison | Day | 2-1 | 2016-07-21 | 2016 | 6x12 | Field | 2 | 77 |  | 145.84 | 5.5% | [7 empty] | 4443.333 | 5505.333 | 6117.5 | 20.69375 | 37.95 |  |  |  | 6.172222 | 81 | [31 empty] | SD1602 | 2-1
277 | 23 | Mainstreet | Madison | 2 | Drag / Longitudanal | SD1602 | Madison | Day | 2-2 | 2016-07-21 | 2016 | 6x12 | Field | 1.75 | 81 |  | 144.32 | 6.2% | 371 | 0.0145 |  |  | New | [43 empty] | SD1602 | 2-2
278 | 23 | Mainstreet | Madison | 3 | Drag / Longitudanal | SD1602 | Madison | Day | 2-3 | 2016-07-21 | 2016 | 6x12 | Field | 1.25 | 84 | 84 | 144.64 | 6% | 581 | 0.0111 | 0.08 | 5.4% | New | [5 empty] | 17.545 | 33.0275 |  |  |  | 6.333333 | 81 | [31 empty] | SD1602 | 2-3
279 | 23 | Mainstreet | Madison | 4 | Drag / Longitudanal | SD1602 | Madison | Day | 3-1 | 2016-07-22 | 2016 | 6x12 | Field | 2 | 78 | 80 | 144.48 | 5.9% | [7 empty] | 4421.667 | 5505 | 6740 | 14.9875 | 28.03625 | [36 empty] | SD1602 | 3-1
280 | 23 | Mainstreet | Madison | 5 | Drag / Longitudanal | SD1602 | Madison | Day | 3-2 | 2016-07-22 | 2016 | 6x12 | Field | 2 | 78 | 81 | 145.92 | 5.2% | 510 | 0.0117 | 0.26 | 5.3% | New | [5 empty] | 15.4275 | 30.965 | [36 empty] | SD1602 | 3-2
281 | 23 | Mainstreet | Madison | 6 | Drag / Longitudanal | SD1602 | Madison | Day | 3-3 | 2016-07-22 | 2016 | 6x12 | Field | 1.5 | 79 | 82 | 145.04 | 5.9% | 472 | 0.0114 | 0.22 | 5.8% | New | [5 empty] | 15.24875 | 31.25375 | [36 empty] | SD1602 | 3-3
282 | 23 | State RTE 115 | Del Rapids | 1 | Drag / Longitudanal | SD1602 | Del Rapids | Day | 4-1 | 2016-07-26 | 2016 | 6x12 | Field | 2 | 82 |  | 144.08 | 5.7% |  |  |  |  | New |  |  | 4772.5 | 6139.5 | 7207.5 | 16.4175 | 26.73 |  |  |  | 5.972222 | 71 | [31 empty] | SD1602 | 4-1
283 | 23 | State RTE 115 | Del Rapids | 2 | Drag / Longitudanal | SD1602 | Del Rapids | Day | 4-2 | 2016-07-26 | 2016 | 6x12 | Field | 2 | 82 | 84 | 142.8 | 6.3% | 502 | 0.0106 | 0.19 | 5.3% | [6 empty] | 15.11125 | 28.47625 |  |  |  | 5.866667 | 71 | [31 empty] | SD1602 | 4-2
284 | 23 | State RTE 115 | Del Rapids | 3 | Drag / Longitudanal | SD1602 | Del Rapids | Day | 4-3 | 2016-07-26 | 2016 | 6x12 | Field | 2.75 |  | 86 | 140.08 | 8.2% | [48 empty] | SD1602 | 4-3
285 | 23 | State RTE 115 | Del Rapids | 4 | Drag / Longitudanal | SD1602 | Del Rapids | Day | 4-4 | 2016-07-26 | 2016 | 6x12 | Field | 1.75 | 84 | 86 | 145.12 | 4.7% | 561 | 0.0116 | 0.32 | 4.7% | [6 empty] | 16.17 | 27.83 | [36 empty] | SD1602 | 4-4
286 | 24 | I-90 | Cle Elum, WA | 1 |  | WA1603 | Mainline | Night | 1-1 | 2016-09-24 | 2016 | 6x12 | Plant | 0.75 | 72 | 58 | 148.56 | 5.5% | [5 empty] | 0.4130706 |  | 4234 | 5276 | 5449 | 26.44125 | 31.845 |  |  |  | 4.422222 | 80 | 564 | 30% | 395 | I | none | 169 (GG) | 1 1/2" | 920 |  | 1000 | 1179 |  | 248 | 0.44 |  |  |  |  | 100 | 100 | 87.88 | 71.85 | 58.96 | 52.144 | 40.936 | 31.644 | 22.496 | 14.744 | 6.194 | 2.888 | 0.988 | WA1603 | 1-1
287 | 24 | I-90 | Cle Elum, WA | 2 |  | WA1603 | Mainline | Night | 1-2 | 2016-09-24 | 2016 | 6x12 | Plant | 1 | 72 | 54 | 148.56 | 5.3% | 754 | 0.0077 | 0.22 | 4.8% | New | [5 empty] | 23.4025 | 27.26625 | [5 empty] | 564 | 30% | 395 | I | none | 170 (GG) | 2 1/2" | 920 |  | 1000 | 1179 |  | 248 | 0.44 |  |  |  |  | 100 | 100 | 87.88 | 71.85 | 58.96 | 52.144 | 40.936 | 31.644 | 22.496 | 14.744 | 6.194 | 2.888 | 0.988 | WA1603 | 1-2
288 | 24 | I-90 | Cle Elum, WA | 3 |  | WA1603 | Mainline | Night | 1-3 | 2016-09-24 | 2016 | 6x12 | Plant | 1.25 | 70 | 51.7 | 145.28 | 7.3% | 724 | 0.0078 | 0.36 | 5.7% | New | [5 empty] | 23.82875 | 28.61375 | [5 empty] | 564 | 30% | 395 | I | none | 171 (GG) | 3 1/2" | 920 |  | 1000 | 1179 |  | 248 | 0.44 |  |  |  |  | 100 | 100 | 87.88 | 71.85 | 58.96 | 52.144 | 40.936 | 31.644 | 22.496 | 14.744 | 6.194 | 2.888 | 0.988 | WA1603 | 1-3
289 | 24 | I-90 | Cle Elum, WA | 4 |  | WA1603 | Mainline | Night | 1-4 | 2016-09-24 | 2016 | 6x12 | Plant | 1.25 | 70 | 52 | 144.44 | 6.3% | [10 empty] | 25.94625 | 31.52875 | [5 empty] | 564 | 30% | 395 | I | none | 172 (GG) | 4 1/2" | 920 |  | 1000 | 1179 |  | 248 | 0.44 |  |  |  |  | 100 | 100 | 87.88 | 71.85 | 58.96 | 52.144 | 40.936 | 31.644 | 22.496 | 14.744 | 6.194 | 2.888 | 0.988 | WA1603 | 1-4
290 | 24 | I-90 | Cle Elum, WA | 5 |  | WA1603 | Mainline | Night | 2-1 | 2016-09-26 | 2016 | 6x12 | Plant | 1.25 | 77 | 66.6 | 147.6 | 5% | [5 empty] | 0.5127748 |  | 3553.333 | 4582 | 4930 | 24.48875 | 30.23625 |  |  |  | 4.455556 | 78 | 564 | 30% | 395 | I | none | 173 (GG) | 5 1/2" | 920 |  | 1000 | 1179 |  | 248 | 0.44 |  |  |  |  | 100 | 100 | 87.88 | 71.85 | 58.96 | 52.144 | 40.936 | 31.644 | 22.496 | 14.744 | 6.194 | 2.888 | 0.988 | WA1603 | 2-1
291 | 24 | I-90 | Cle Elum, WA | 6 |  | WA1603 | Mainline | Night | 2-2 | 2016-09-26 | 2016 | 6x12 | Plant | 1.25 | 75 | 63 | 146.48 | 6% | 705 | 0.0096 | 0.38 | 5.1% | New | [12 empty] | 564 | 30% | 395 | I | none | 174 (GG) | 6 1/2" | 920 |  | 1000 | 1179 |  | 248 | 0.44 |  |  |  |  | 100 | 100 | 87.88 | 71.85 | 58.96 | 52.144 | 40.936 | 31.644 | 22.496 | 14.744 | 6.194 | 2.888 | 0.988 | WA1603 | 2-2
292 | 24 | I-90 | Cle Elum, WA | 7 |  | WA1603 | Mainline | Night | 2-3 | 2016-09-26 | 2016 | 6x12 | Plant | 1 | 74 | 65 | 146 | 5.9% | [10 empty] | 22.2475 | 28.27 | [5 empty] | 564 | 30% | 395 | I | none | 175 (GG) | 7 1/2" | 920 |  | 1000 | 1179 |  | 248 | 0.44 |  |  |  |  | 100 | 100 | 87.88 | 71.85 | 58.96 | 52.144 | 40.936 | 31.644 | 22.496 | 14.744 | 6.194 | 2.888 | 0.988 | WA1603 | 2-3
293 | 24 | I-90 | Cle Elum, WA | 8 |  | WA1603 | Mainline | Night | 2-4 | 2016-09-26 | 2016 | 6x12 | Plant | 1 | 74 | 68 | 146 | 6% | 695 | 0.0097 | 0.32 | 5% | New | [12 empty] | 564 | 30% | 395 | I | none | 176 (GG) | 8 1/2" | 920 |  | 1000 | 1179 |  | 248 | 0.44 |  |  |  |  | 100 | 100 | 87.88 | 71.85 | 58.96 | 52.144 | 40.936 | 31.644 | 22.496 | 14.744 | 6.194 | 2.888 | 0.988 | WA1603 | 2-4
294 | 24 | I-90 | Cle Elum, WA | 9 |  | WA1603 | Mainline | Night | 3-1 | 2016-09-27 | 2016 | 6x12 | Plant | 1.25 | 73 | 63 | 145.92 | 6.3% | [5 empty] | 0.5203109 |  | 3484 | 4313.333 | 4875 | 20.28125 | 27.005 | [5 empty] | 564 | 30% | 395 | I | none | 177 (GG) | 9 1/2" | 920 |  | 1000 | 1179 |  | 248 | 0.44 |  |  |  |  | 100 | 100 | 87.88 | 71.85 | 58.96 | 52.144 | 40.936 | 31.644 | 22.496 | 14.744 | 6.194 | 2.888 | 0.988 | WA1603 | 3-1
295 | 24 | I-90 | Cle Elum, WA | 10 |  | WA1603 | Mainline | Night | 3-2 | 2016-09-27 | 2016 | 6x12 | Plant | 1 | 73 | 58 | 147.92 | 5.9% | 305 | 0.0149 | 0.25 | 5.1% | New | [12 empty] | 564 | 30% | 395 | I | none | 178 (GG) | 10 1/2" | 920 |  | 1000 | 1179 |  | 248 | 0.44 |  |  |  |  | 100 | 100 | 87.88 | 71.85 | 58.96 | 52.144 | 40.936 | 31.644 | 22.496 | 14.744 | 6.194 | 2.888 | 0.988 | WA1603 | 3-2
296 | 24 | I-90 | Cle Elum, WA | 11 |  | WA1603 | Mainline | Night | 3-3 | 2016-09-27 | 2016 | 6x12 | Plant | 1.25 | 72 | 55.4 | 146.48 | 5.5% | [10 empty] | 17.4625 | 25.6575 | [5 empty] | 564 | 30% | 395 | I | none | 179 (GG) | 11 1/2" | 920 |  | 1000 | 1179 |  | 248 | 0.44 |  |  |  |  | 100 | 100 | 87.88 | 71.85 | 58.96 | 52.144 | 40.936 | 31.644 | 22.496 | 14.744 | 6.194 | 2.888 | 0.988 | WA1603 | 3-3
297 | 24 | I-90 | Cle Elum, WA | 12 |  | WA1603 | Mainline | Night | 3-4 | 2016-09-27 | 2016 | 6x12 | Plant | 2 | 71 | 52 | 141.84 | 8.5% | 714 | 0.0066 | 0.22 | 8.2% | New | [12 empty] | 564 | 30% | 395 | I | none | 180 (GG) | 12 1/2" | 920 |  | 1000 | 1179 |  | 248 | 0.44 |  |  |  |  | 100 | 100 | 87.88 | 71.85 | 58.96 | 52.144 | 40.936 | 31.644 | 22.496 | 14.744 | 6.194 | 2.888 | 0.988 | WA1603 | 3-4
298 | 24 | I-90 | Cle Elum, WA | 13 |  | WA1603 | Mainline | Night | 4-1 | 2016-09-29 | 2016 | 6x12 | Plant | 1.75 | 68 | 61 | 143.92 | 7.8% | [10 empty] | 20.3225 | 27.335 | [5 empty] | 564 | 30% | 395 | I | none | 181 (GG) | 13 1/2" | 920 |  | 1000 | 1179 |  | 248 | 0.44 |  |  |  |  | 100 | 100 | 87.88 | 71.85 | 58.96 | 52.144 | 40.936 | 31.644 | 22.496 | 14.744 | 6.194 | 2.888 | 0.988 | WA1603 | 4-1
299 | 24 | I-90 | Cle Elum, WA | 14 |  | WA1603 | Mainline | Night | 4-2 | 2016-09-29 | 2016 | 6x12 | Plant | 1.75 | 71 | 64 | 143.28 | 7.3% | 722 | 0.007 | 0.22 | 6.9% | New | [12 empty] | 564 | 30% | 395 | I | none | 182 (GG) | 14 1/2" | 920 |  | 1000 | 1179 |  | 248 | 0.44 |  |  |  |  | 100 | 100 | 87.88 | 71.85 | 58.96 | 52.144 | 40.936 | 31.644 | 22.496 | 14.744 | 6.194 | 2.888 | 0.988 | WA1603 | 4-2
300 | 24 | I-90 | Cle Elum, WA | 15 |  | WA1603 | Mainline | Night | 4-3 | 2016-09-29 | 2016 | 6x12 | Plant | 1.25 | 71 | 60.4 | 146.44 | 6% | [10 empty] | 21.35375 | 29.205 | [5 empty] | 564 | 30% | 395 | I | none | 183 (GG) | 15 1/2" | 920 |  | 1000 | 1179 |  | 248 | 0.44 |  |  |  |  | 100 | 100 | 87.88 | 71.85 | 58.96 | 52.144 | 40.936 | 31.644 | 22.496 | 14.744 | 6.194 | 2.888 | 0.988 | WA1603 | 4-3
301 | 24 | I-90 | Cle Elum, WA | 16 |  | WA1603 | Mainline | Night | 4-4 | 2016-09-29 | 2016 | 6x12 | Plant | 1 | 71 | 60.2 | 147.04 | 5.8% | 645 | 0.0091 | 0.27 | 5.3% | New | [12 empty] | 564 | 30% | 395 | I | none | 184 (GG) | 16 1/2" | 920 |  | 1000 | 1179 |  | 248 | 0.44 |  |  |  |  | 100 | 100 | 87.88 | 71.85 | 58.96 | 52.144 | 40.936 | 31.644 | 22.496 | 14.744 | 6.194 | 2.888 | 0.988 | WA1603 | 4-4
302 | 25 | Springfield Viaduct | Springfield, MA | 1 |  | MA1701 | Parapet | Day | 2-1 | 2017-03-30 | 2017 | 4x8 | Field | 8 | 68 | 33 | 147.52 | 6.2% | [7 empty] | 4420 | 8078.333 | 9821.667 | 19.2775 | 37.3175 | 109.065 | 384 | 306 |  |  | 685 | 37% | 431 | SF | none | 254 (SF) | 0.75 | 1760 |  |  | 1255 |  | 250 | 0.36 | [17 empty] | MA1701 | 2-1
303 | 25 | Springfield Viaduct | Springfield, MA | 1 |  | MA1701 | Deck | Day | 1-1 | 2017-03-29 | 2017 | 4x8 | Field | 9 | 64 |  | 142.88 | 8.5% | [7 empty] | 3090 | 5748.333 | 7384.667 | 12.8975 | 26.41375 | 76.835 | 572 | 307 |  |  | 585 | 37% | 369 | SF | none | 216 | 0.75 | 1750 |  |  | 1350 |  | 250 | 0.44 | [17 empty] | MA1701 | 1-1 | Missing 1-6 for SAM for MA AND IN THE FIELD
304 | 25 | Springfield Viaduct | Springfield, MA | 2 |  | MA1701 | Parapet | Day | 2-2 | 2017-03-30 | 2017 | 4x8 | Field | 8.5 | 70.1 | 55 | 145.12 | 6.6% |  |  | 0.28 | 5.8% | 2-2 | [12 empty] | 685 | 37% | 431 | SF | none | 255 (SF) | 0.75 | 1760 |  |  | 1255 |  | 250 | 0.36 | [17 empty] | MA1701 | 2-2
305 | 25 | Springfield Viaduct | Springfield, MA | 2 |  | MA1701 | Deck | Day | 1-2 | 2017-03-29 | 2017 | 4x8 | Field | 9 | 66 | 52 | 146.4 | 7% | 364 | 0.0127 | 0.33 | 6.1% | 1-2 | [12 empty] | 585 | 37% | 369 | SF | none | 216 | 0.75 | 1750 |  |  | 1350 |  | 250 | 0.44 | [17 empty] | MA1701 | 1-2
306 | 25 | Springfield Viaduct | Springfield, MA | 3 |  | MA1701 | Parapet | Day | 2-3 | 2017-03-30 | 2017 | 4x8 | Field | 8 | 73 | 55 | 146.8 | 6.5% | 323 | 0.0142 | 0.3 | 5.8% | 2-3 | [5 empty] | 20.4875 | 38.87125 | 101.98375 | 417 | 306 |  |  | 685 | 37% | 431 | SF | none | 256 (SF) | 0.75 | 1760 |  |  | 1255 |  | 250 | 0.36 | [17 empty] | MA1701 | 2-3
307 | 25 | Springfield Viaduct | Springfield, MA | 3 |  | MA1701 | Deck | Day | 1-3 | 2017-03-29 | 2017 | 4x8 | Field | 8 | 70 | 48.3 | 145.28 | 6.5% | [10 empty] | 14.19 | 29.3425 | 82.5275 | 550 | 307 |  |  | 585 | 37% | 369 | SF | none | 216 | 0.75 | 1750 |  |  | 1350 |  | 250 | 0.44 | [17 empty] | MA1701 | 1-3
308 | 25 | Springfield Viaduct | Springfield, MA | 4 |  | MA1701 | Parapet | Day | 3-1 | 2017-04-05 | 2017 | 4x8 | Field | 8.5 | 70 | 45 | 143.84 | 7.8% | [7 empty] | 4306.667 | 7881.667 | 9391.667 | 19.31875 | 38.61 | 120.505 | 344 | 300 |  |  | 685 | 37% | 431 | SF | none | 257 (SF) | 0.75 | 1760 |  |  | 1255 |  | 250 | 0.36 | [17 empty] | MA1701 | 3-1
309 | 25 | Springfield Viaduct | Springfield, MA | 4 |  | MA1701 | Deck | Day | 1-4 | 2017-03-29 | 2017 | 4x8 | Field | 8.5 | 70 | 59 | 145.6 | 7.1% | 430 | 0.0128 | [15 empty] | 585 | 37% | 369 | SF | none | 216 | 0.75 | 1750 |  |  | 1350 |  | 250 | 0.44 | [17 empty] | MA1701 | 1-4
310 | 25 | Springfield Viaduct | Springfield, MA | 5 |  | MA1701 | Parapet | Day | 3-2 | 2017-04-05 | 2017 | 4x8 | Field | 8 | 69 | 50 | 148.48 | 6.4% |  |  | 0.21 | 5.2% | 3-2 | [5 empty] | 20.57 | 41.37375 | 114 | 341 | 300 |  |  | 685 | 37% | 431 | SF | none | 258 (SF) | 0.75 | 1760 |  |  | 1255 |  | 250 | 0.36 | [17 empty] | MA1701 | 3-2
311 | 25 | Springfield Viaduct | Springfield, MA | 5 |  | MA1701 | Deck | Day | 4-1 | 2017-04-07 | 2017 | 4x8 | Field | 8.5 | 70 | 49 | 149.12 | 5.5% | [7 empty] | 4108.333 | 7908.333 | 8925 | 19.37375 | 31.625 | 90 | 479 | 298 |  |  | 585 | 37% | 369 | SF | none | 216 | 0.75 | 1750 |  |  | 1350 |  | 250 | 0.44 | [17 empty] | MA1701 | 4-1
312 | 25 | Springfield Viaduct | Springfield, MA | 6 |  | MA1701 | Parapet | Day | 5-1 | 2017-04-10 | 2017 | 4x8 | Field | 7.5 | 70 | 65 | 149.68 | 5.8% | [10 empty] | 23.2925 | 41.69 |  |  |  | 5.422222 |  | 685 | 37% | 431 | SF | none | 259 (SF) | 0.75 | 1760 |  |  | 1255 |  | 250 | 0.36 | [17 empty] | MA1701 | 5-1
313 | 25 | Springfield Viaduct | Springfield, MA | 6 |  | MA1701 | Deck | Day | 4-2 | 2017-04-07 | 2017 | 4x8 | Field | 9 | 70 | 47 | 146.72 | 7.2% | [17 empty] | 585 | 37% | 369 | SF | none | 216 | 0.75 | 1750 |  |  | 1350 |  | 250 | 0.44 | [17 empty] | MA1701 | 4-2
314 | 25 | Springfield Viaduct | Springfield, MA | 7 |  | MA1701 | Deck | Day | 4-3 | 2017-04-07 | 2017 | 4x8 | Field | 9.5 | 65 | 45 | 145.84 | 7% | [10 empty] | 19.03 | 31.74875 | 88.275 | 556 | 298 |  |  | 585 | 37% | 369 | SF | none | 216 | 0.75 | 1750 |  |  | 1350 |  | 250 | 0.44 | [17 empty] | MA1701 | 4-3 |  | 1.6 | 0.78
315 | 26 | I-440 | Little Rock, AR | 1 | Transverse | AR1702 | Shoulder | Day | 1-1 | 2017-04-25 | 2017 | 4x8 | Plant | 4 | 69 | 50 | 139.76 | 8.5% | [7 empty] | 4597.667 | 5730 | 6202.5 | 18.76875 | 22.6325 | [5 empty] | 564 | 15% | 480 | I | 85 (C) | -- | 0.75 | 1878 |  |  | 1258 |  | 194 | 0.34 |  |  |  |  | 100 | 100 | 99.4 | 86.8 | 63.4 | 54.4 | 42.8 | 39.2 | 34 | 21.4 | 7 | 1.6 | 0.78 | AR1702 | 1-1 | Arkansas has some field or later SAM and AVA data
316 | 26 | I-440 | Little Rock, AR | 2 | Transverse | AR1702 | Shoulder | Day | 1-2 | 2017-04-25 | 2017 | 4x8 | Plant | 3 | 77 | 75 | 142.08 | 7.8% | 625 | 0.0083 | 0.15 | 7.1% | [11 empty] | 4.691 | 80 | 564 | 15% | 480 | I | 86 (C) | -- | 0.75 | 1878 |  |  | 1258 |  | 194 | 0.34 |  |  |  |  | 100 | 100 | 99.4 | 86.8 | 63.4 | 54.4 | 42.8 | 39.2 | 34 | 21.4 | 7 | 1.6 | 0.78 | AR1702 | 1-2
317 | 26 | I-440 | Little Rock, AR | 3 | Transverse | AR1702 | Shoulder | Day | 1-3 | 2017-04-25 | 2017 | 4x8 | Plant | 3 | 77 | 78 | 142.4 | 7.6% | [10 empty] | 21.87625 | 26.1525 | [5 empty] | 564 | 15% | 480 | I | 87 (C) | -- | 0.75 | 1878 |  |  | 1258 |  | 194 | 0.34 |  |  |  |  | 100 | 100 | 99.4 | 86.8 | 63.4 | 54.4 | 42.8 | 39.2 | 34 | 21.4 | 7 | 1.6 | 0.78 | AR1702 | 1-3
318 | 26 | I-440 | Little Rock, AR | 4 | Transverse | AR1702 | Shoulder | Day | 1-4 | 2017-04-25 | 2017 | 4x8 | Plant | 3.5 | 70 | 78 | 140.8 | 8.3% | 605 | 0.008 | 0.21 | 7.2% | [13 empty] | 564 | 15% | 480 | I | 88 (C) | -- | 0.75 | 1878 |  |  | 1258 |  | 194 | 0.34 |  |  |  |  | 100 | 100 | 99.4 | 86.8 | 63.4 | 54.4 | 42.8 | 39.2 | 34 | 21.4 | 7 | 1.6 | 0.78 | AR1702 | 1-4
319 | 26 | I-440 | Little Rock, AR | 5 | Transverse | AR1702 | Shoulder | Day | 1-5 | 2017-04-25 | 2017 | 4x8 | Plant | 3 | 77 | 84 | 140.4 | 8.7% | 602 | 0.0081 | 0.15 | 7.3% | [13 empty] | 564 | 15% | 480 | I | 89 (C) | -- | 0.75 | 1878 |  |  | 1258 |  | 194 | 0.34 |  |  |  |  | 100 | 100 | 99.4 | 86.8 | 63.4 | 54.4 | 42.8 | 39.2 | 34 | 21.4 | 7 | 1.6 | 0.78 | AR1702 | 1-5
320 | 26 | I-440 | Little Rock, AR | 6 | Transverse | AR1702 | Shoulder | Day | 2-1 | 2017-04-27 | 2017 | 4x8 | Plant | 2.5 | 70 | 70 | 143.2 | 7.4% | [7 empty] | 5581.333 | 7076 | 7908.333 | 24.76375 | 27.335 | [5 empty] | 564 | 15% | 480 | I | 90 (C) | -- | 0.75 | 1878 |  |  | 1258 |  | 194 | 0.34 |  |  |  |  | 100 | 100 | 99.4 | 86.8 | 63.4 | 54.4 | 42.8 | 39.2 | 34 | 21.4 | 7 | 1.6 | 0.78 | AR1702 | 2-1
321 | 26 | I-440 | Little Rock, AR | 7 | Transverse | AR1702 | Shoulder | Day | 2-2 | 2017-04-27 | 2017 | 4x8 | Plant | 3 | 74 | 70 | 143.04 | 7.5% | 540 | 0.0087 | 0.18 | 6.2% | [13 empty] | 564 | 15% | 480 | I | 91 (C) | -- | 0.75 | 1878 |  |  | 1258 |  | 194 | 0.34 |  |  |  |  | 100 | 100 | 99.4 | 86.8 | 63.4 | 54.4 | 42.8 | 39.2 | 34 | 21.4 | 7 | 1.6 | 0.78 | AR1702 | 2-2
322 | 26 | I-440 | Little Rock, AR | 8 | Transverse | AR1702 | Shoulder | Day | 2-3 | 2017-04-27 | 2017 | 4x8 | Plant | 3 | 75 | 72 | 140.32 | 8.4% | [10 empty] | 19.23625 | 21.065 | [5 empty] | 564 | 15% | 480 | I | 92 (C) | -- | 0.75 | 1878 |  |  | 1258 |  | 194 | 0.34 |  |  |  |  | 100 | 100 | 99.4 | 86.8 | 63.4 | 54.4 | 42.8 | 39.2 | 34 | 21.4 | 7 | 1.6 | 0.78 | AR1702 | 2-3
323 | 26 | I-440 | Little Rock, AR | 9 | Transverse | AR1702 | Shoulder | Day | 3-1 | 2017-05-24 | 2017 | 4x8 | Plant | 2 | 76 | 66 | 142.4 | 7.9% | [7 empty] | 5623.333 | 7528.333 | 7870 | 23.25125 | 35.40625 | [5 empty] | 564 | 15% | 480 | I | 93 (C) | -- | 0.75 | 1878 |  |  | 1258 |  | 194 | 0.34 |  |  |  |  | 100 | 100 | 99.4 | 86.8 | 63.4 | 54.4 | 42.8 | 39.2 | 34 | 21.4 | 7 | 1.6 | 0.78 | AR1702 | 3-1
324 | 26 | I-440 | Little Rock, AR | 10 | Transverse | AR1702 | Shoulder | Day | 3-2 | 2017-05-24 | 2017 | 4x8 | Plant | 2.25 | 77 | 66 | 142.88 | 7.9% | 536 | 0.0096 | 0.16 | 6.1% | [11 empty] | 4.8 | 51 | 564 | 15% | 480 | I | 94 (C) | -- | 0.75 | 1878 |  |  | 1258 |  | 194 | 0.34 |  |  |  |  | 100 | 100 | 99.4 | 86.8 | 63.4 | 54.4 | 42.8 | 39.2 | 34 | 21.4 | 7 | 1.6 | 0.78 | AR1702 | 3-2
325 | 26 | I-440 | Little Rock, AR | 11 | Transverse | AR1702 | Shoulder | Day | 3-3 | 2017-05-24 | 2017 | 4x8 | Plant | 2 | 76 | 66 | 144.8 | 6.5% | [10 empty] | 21.40875 | 29.79625 | [5 empty] | 564 | 15% | 480 | I | 95 (C) | -- | 0.75 | 1878 |  |  | 1258 |  | 194 | 0.34 |  |  |  |  | 100 | 100 | 99.4 | 86.8 | 63.4 | 54.4 | 42.8 | 39.2 | 34 | 21.4 | 7 | 1.6 | 0.78 | AR1702 | 3-3
326 | 26 | I-440 | Little Rock, AR | 12 | Transverse | AR1702 | Shoulder | Day | 3-4 | 2017-05-24 | 2017 | 4x8 | Plant | 3 | 76 | 66 | 142.96 | 7.8% | 429 | 0.0116 | 0.28 | 6.3% | [13 empty] | 564 | 15% | 480 | I | 96 (C) | -- | 0.75 | 1878 |  |  | 1258 |  | 194 | 0.34 |  |  |  |  | 100 | 100 | 99.4 | 86.8 | 63.4 | 54.4 | 42.8 | 39.2 | 34 | 21.4 | 7 | 1.6 | 0.78 | AR1702 | 3-4
327 | 26 | I-440 | Little Rock, AR | 13 | Transverse | AR1702 | Mainline | Night | 4-1 | 2017-07-17 | 2017 | 4x8 | Plant | 2 | 93 | 81 | 141.2 | 8.6% | [7 empty] | 4403.333 | 5506.667 | 5974.333 | 29.7275 | 36.31375 | [5 empty] | 564 | 15% | 480 | I | 97 (C) | -- | 0.75 | 1878 |  |  | 1258 |  | 194 | 0.34 |  |  |  |  | 100 | 100 | 99.4 | 86.8 | 63.4 | 54.4 | 42.8 | 39.2 | 34 | 21.4 | 7 | 1.6 | 0.78 | AR1702 | 4-1
328 | 26 | I-440 | Little Rock, AR | 14 | Transverse | AR1702 | Mainline | Night | 4-2 | 2017-07-17 | 2017 | 4x8 | Plant | 2.5 | 92 | 79 | 136.4 | 11% | 609 | 0.0074 | 0.13 | 9.6% | [13 empty] | 564 | 15% | 480 | I | 98 (C) | -- | 0.75 | 1878 |  |  | 1258 |  | 194 | 0.34 |  |  |  |  | 100 | 100 | 99.4 | 86.8 | 63.4 | 54.4 | 42.8 | 39.2 | 34 | 21.4 | 7 | 1.6 | 0.78 | AR1702 | 4-2
329 | 26 | I-440 | Little Rock, AR | 15 | Transverse | AR1702 | Mainline | Night | 4-3 | 2017-07-17 | 2017 | 4x8 | Plant | 2.5 | 89 | 76 | 139.2 | 9.1% | [5 empty] | 0.3309795 |  |  |  |  | 27.7475 | 32.35375 | [5 empty] | 564 | 15% | 480 | I | 99 (C) | -- | 0.75 | 1878 |  |  | 1258 |  | 194 | 0.34 |  |  |  |  | 100 | 100 | 99.4 | 86.8 | 63.4 | 54.4 | 42.8 | 39.2 | 34 | 21.4 | 7 | 1.6 | 0.78 | AR1702 | 4-3
330 | 26 | I-440 | Little Rock, AR | 16 | Transverse | AR1702 | Mainline | Night | 5-1 | 2017-07-18 | 2017 | 4x8 | Plant | 2 | 94.5 | 84 | 141.44 | 8.5% | [5 empty] | 0.3602666 |  | 4440 | 5310 | 6108.333 | 27.40375 | 34.6225 | [5 empty] | 564 | 15% | 480 | I | 100 (C) | -- | 0.75 | 1878 |  |  | 1258 |  | 194 | 0.34 |  |  |  |  | 100 | 100 | 99.4 | 86.8 | 63.4 | 54.4 | 42.8 | 39.2 | 34 | 21.4 | 7 | 1.6 | 0.78 | AR1702 | 5-1 |  | 0.412 | 0.1236
331 | 26 | I-440 | Little Rock, AR | 17 | Transverse | AR1702 | Mainline | Night | 5-2 | 2017-07-18 | 2017 | 4x8 | Plant | 3 | 93 | 79 | 139.68 | 9% | 690 | 0.0072 | 0.17 | 8.3% | [13 empty] | 564 | 15% | 480 | I | 101 (C) | -- | 0.75 | 1878 |  |  | 1258 |  | 194 | 0.34 |  |  |  |  | 100 | 100 | 99.4 | 86.8 | 63.4 | 54.4 | 42.8 | 39.2 | 34 | 21.4 | 7 | 1.6 | 0.78 | AR1702 | 5-2
332 | 26 | I-440 | Little Rock, AR | 18 | Transverse | AR1702 | Mainline | Night | 5-3 | 2017-07-18 | 2017 | 4x8 | Plant | 2.5 | 89 | 77 | 142 | 7.8% | [10 empty] | 21.18875 | 28.22875 | [5 empty] | 564 | 15% | 480 | I | 102 (C) | -- | 0.75 | 1878 |  |  | 1258 |  | 194 | 0.34 |  |  |  |  | 100 | 100 | 99.4 | 86.8 | 63.4 | 54.4 | 42.8 | 39.2 | 34 | 21.4 | 7 | 1.6 | 0.78 | AR1702 | 5-3
333 | 27 | Lahaina Bypass | Lahaina, Maui | 1 | Longitudanal | HI1703 | Mainline | Night | 1-1 | 2017-09-06 | 2017 | 6x12 | Field | 1 | 86 | 82 | 152.6 | 3.1% |  |  |  |  | Nicolai |  |  | 6240 | 7725 | 8675 | [25 empty] | 100 | 100 | 100 | 97.97033 | 83.76263 | 65.77367 | 46.47064 | 35.79293 | 27.25947 | 21.55019 | 14.78977 | 7.13952 | 4.168876 | HI1703 | 1-1
334 | 27 | Lahaina Bypass | Lahaina, Maui | 2 | Longitudanal | HI1703 | Mainline | Night | 1-2 | 2017-09-06 | 2017 | 6x12 | Field | 1 | 85 | 82 | 151.64 | 3.1% |  |  |  |  | Nicolai | [30 empty] | 100 | 100 | 100 | 97.97033 | 83.76263 | 65.77367 | 46.47064 | 35.79293 | 27.25947 | 21.55019 | 14.78977 | 7.13952 | 4.168876 | HI1703 | 1-2
335 | 27 | Lahaina Bypass | Lahaina, Maui | 3 | Longitudanal | HI1703 | Mainline | Night | 1-3 | 2017-09-06 | 2017 | 6x12 | Field | 1.25 | 84 | 80 | 150.6 | 3.9% |  |  | 0.7 | 3.6% | Nicolai | [5 empty] | 8.04375 | 9.47375 | 14.3825 | 4753 | 147 | [20 empty] | 100 | 100 | 100 | 97.97033 | 83.76263 | 65.77367 | 46.47064 | 35.79293 | 27.25947 | 21.55019 | 14.78977 | 7.13952 | 4.168876 | HI1703 | 1-3
336 | 27 | Lahaina Bypass | Lahaina, Maui | 4 | Longitudanal | HI1703 | Mainline | Night | 1-4 | 2017-09-06 | 2017 | 6x12 | Field | 1 | 85 | 79 | 152.56 | 3.2% |  |  | 1.07 | 3.2% | Nicolai | [5 empty] | 8.34625 | 9.74875 | [23 empty] | 100 | 100 | 100 | 97.97033 | 83.76263 | 65.77367 | 46.47064 | 35.79293 | 27.25947 | 21.55019 | 14.78977 | 7.13952 | 4.168876 | HI1703 | 1-4
337 | 27 | Lahaina Bypass | Lahaina, Maui | 5 | Longitudanal | HI1703 | Mainline | Night | 2-1 | 2017-09-13 | 2017 | 6x12 | Field | 1.25 | 86 | 76 | 151.8 | 3% |  |  |  |  | Nicolai |  |  | 5675 | 6725 | 7795 | 7.26 | 9.06125 | [23 empty] | 100 | 100 | 100 | 97.97033 | 83.76263 | 65.77367 | 46.47064 | 35.79293 | 27.25947 | 21.55019 | 14.78977 | 7.13952 | 4.168876 | HI1703 | 2-1
338 | 27 | Lahaina Bypass | Lahaina, Maui | 6 | Longitudanal | HI1703 | Mainline | Night | 2-2 | 2017-09-13 | 2017 | 6x12 | Field | 1.25 | 86 | 74 | 150.6 | 3% |  |  | 0.87 | 3% | Nicolai | [5 empty] | 7.26 | 8.86875 | [23 empty] | 100 | 100 | 100 | 97.97033 | 83.76263 | 65.77367 | 46.47064 | 35.79293 | 27.25947 | 21.55019 | 14.78977 | 7.13952 | 4.168876 | HI1703 | 2-2
339 | 27 | Lahaina Bypass | Lahaina, Maui | 7 | Longitudanal | HI1703 | Mainline | Night | 2-3 | 2017-09-13 | 2017 | 6x12 | Field | 1 | 86 | 74 | 151.8 | 2.9% |  |  |  |  | Nicolai | [5 empty] | 7.3975 | 8.53875 | 14.03875 | 4832 | 140 | [20 empty] | 100 | 100 | 100 | 97.97033 | 83.76263 | 65.77367 | 46.47064 | 35.79293 | 27.25947 | 21.55019 | 14.78977 | 7.13952 | 4.168876 | HI1703 | 2-3
340 | 27 | Lahaina Bypass | Lahaina, Maui | 8 | Longitudanal | HI1703 | Mainline | Night | 2-4 | 2017-09-13 | 2017 | 6x12 | Field | 1.25 | 86 | 74 | 150.6 | 3% |  |  | 0.37 | 3% | Nicolai | [5 empty] | 8.12625 | 9.58375 | [23 empty] | 100 | 100 | 100 | 97.97033 | 83.76263 | 65.77367 | 46.47064 | 35.79293 | 27.25947 | 21.55019 | 14.78977 | 7.13952 | 4.168876 | HI1703 | 2-4 |  | 7.13952 | 4.168876
341 | 27 | Lahaina Bypass | Lahaina, Maui | 9 | Longitudanal | HI1703 | Mainline | Night | 3-1 | 2017-09-14 | 2017 | 6x12 | Field | 1.75 | 87 | 78 | 153.92 | 1.8% |  |  |  |  | Nicolai |  |  | 6145 | 7990 | 8210 | 7.63125 | 9.2675 | 11.70125 | 6155 | 139 | [20 empty] | 100 | 100 | 100 | 97.97033 | 83.76263 | 65.77367 | 46.47064 | 35.79293 | 27.25947 | 21.55019 | 14.78977 | 7.13952 | 4.168876 | HI1703 | 3-1
342 | 27 | Lahaina Bypass | Lahaina, Maui | 10 | Longitudanal | HI1703 | Mainline | Night | 3-2 | 2017-09-14 | 2017 | 6x12 | Field | 1.25 | 87 |  | 152.76 | 2.5% |  |  | 0.91 | 2.6% | Nicolai | [7 empty] | 12.77375 | 4542 | 139 | [20 empty] | 100 | 100 | 100 | 97.97033 | 83.76263 | 65.77367 | 46.47064 | 35.79293 | 27.25947 | 21.55019 | 14.78977 | 7.13952 | 4.168876 | HI1703 | 3-2
343 | 27 | Lahaina Bypass | Lahaina, Maui | 11 | Longitudanal | HI1703 | Mainline | Night | 3-3 | 2017-09-14 | 2017 | 6x12 | Field | 1.5 | 86 |  | 152.76 | 2.5% |  |  |  |  | Nicolai | [5 empty] | 7.1225 | 8.56625 | 12.14125 | 6027 | 139 | [20 empty] | 100 | 100 | 100 | 97.97033 | 83.76263 | 65.77367 | 46.47064 | 35.79293 | 27.25947 | 21.55019 | 14.78977 | 7.13952 | 4.168876 | HI1703 | 3-3
344 | 27 | Lahaina Bypass | Lahaina, Maui | 12 | Longitudanal | HI1703 | Mainline | Night | 3-4 | 2017-09-14 | 2017 | 6x12 | Field | 1 | 85 |  | 152.68 | 2.4% |  |  | 0.84 | 2.5% | Nicolai | [5 empty] | 7.59 | 8.59375 | [23 empty] | 100 | 100 | 100 | 97.97033 | 83.76263 | 65.77367 | 46.47064 | 35.79293 | 27.25947 | 21.55019 | 14.78977 | 7.13952 | 4.168876 | HI1703 | 3-4
345 | 28 | US 301 | Middletown, DE | 1 | Longitudanal | DE1704 | Mainline | Night | 1-1 | 2017-09-26 | 2017 | 4x8 | Field | 1.25 | 80 | 74 | 146.08 | 6% |  |  |  |  | Nicolai |  |  | 3275 | 5436.667 | 6820 | 24.0075 | 41.69 |  |  |  | 5.097 | 42 | 564 | 50% | 282 | I | none | 282 |  | 1870 |  |  | 1310 |  | 243 | 0.43 |  |  |  |  | 100 | 100 | 100 | 85.1236 | 70.2472 | 56.7526 | 42.228 | 39.7332 | 34.5668 | 22.454 | 4.6968 | 0.412 | 0.1236 | DE1704 | 1-1
346 | 28 | US 301 | Middletown, DE | 2 | Longitudanal | DE1704 | Mainline | Night | 1-2 | 2017-09-26 | 2017 | 4x8 | Field | 1.5 | 80 | 74 | 147.04 | 5.7% | 387 | 0.0163 | 0.4 | 5.9% | Nicolai | [10 empty] | 4.973 | 42 | 564 | 50% | 282 | I | none | 282 |  | 1870 |  |  | 1310 |  | 243 | 0.43 |  |  |  |  | 100 | 100 | 100 | 85.1236 | 70.2472 | 56.7526 | 42.228 | 39.7332 | 34.5668 | 22.454 | 4.6968 | 0.412 | 0.1236 | DE1704 | 1-2
347 | 28 | US 301 | Middletown, DE | 3 | Longitudanal | DE1704 | Mainline | Night | 1-3 | 2017-09-26 | 2017 | 4x8 | Field | 1.5 | 80 | 78 | 146.96 | 5.8% |  |  |  |  | Nicolai | [5 empty] | 21.05125 | 37.33125 | [5 empty] | 564 | 50% | 282 | I | none | 282 |  | 1870 |  |  | 1310 |  | 243 | 0.43 |  |  |  |  | 100 | 100 | 100 | 85.1236 | 70.2472 | 56.7526 | 42.228 | 39.7332 | 34.5668 | 22.454 | 4.6968 | 0.412 | 0.1236 | DE1704 | 1-3
348 | 28 | US 301 | Middletown, DE | 4 | Longitudanal | DE1704 | Mainline | Night | 1-4 | 2017-09-26 | 2017 | 4x8 | Field | 1.25 | 80 | 72 | 148.48 | 5.9% | 425 | 0.0139 | 0.19 | 5.7% | Nicolai | [12 empty] | 564 | 50% | 282 | I | none | 282 |  | 1870 |  |  | 1310 |  | 243 | 0.43 |  |  |  |  | 100 | 100 | 100 | 85.1236 | 70.2472 | 56.7526 | 42.228 | 39.7332 | 34.5668 | 22.454 | 4.6968 | 0.412 | 0.1236 | DE1704 | 1-4
349 | 28 | US 301 | Middletown, DE | 5 | Longitudanal | DE1704 | Mainline | Night | 2-1 | 2017-09-27 | 2017 | 4x8 | Field | 1 | 81 | 76 | 148 | [5 empty] | Nicolai |  |  | 3290 | 5891.667 | 7121 | 24.87375 | 41.42875 | [5 empty] | 564 | 50% | 282 | I | none | 282 |  | 1870 |  |  | 1310 |  | 243 | 0.43 |  |  |  |  | 100 | 100 | 100 | 85.1236 | 70.2472 | 56.7526 | 42.228 | 39.7332 | 34.5668 | 22.454 | 4.6968 | 0.412 | 0.1236 | DE1704 | 2-1
350 | 28 | US 301 | Middletown, DE | 6 | Longitudanal | DE1704 | Mainline | Night | 2-2 | 2017-09-27 | 2017 | 4x8 | Field | 0.75 | 81 | 76 | 148.48 | 5.5% | 515 | 0.0114 | 0.07 | 5.2% | Nicolai | [10 empty] | 4.915 | 42 | 564 | 50% | 282 | I | none | 282 |  | 1870 |  |  | 1310 |  | 243 | 0.43 |  |  |  |  | 100 | 100 | 100 | 85.1236 | 70.2472 | 56.7526 | 42.228 | 39.7332 | 34.5668 | 22.454 | 4.6968 | 0.412 | 0.1236 | DE1704 | 2-2
351 | 28 | US 301 | Middletown, DE | 7 | Longitudanal | DE1704 | Mainline | Night | 2-3 | 2017-09-27 | 2017 | 4x8 | Field | 1.25 | 81 | 73 | 148.24 | 5.6% |  |  |  |  | Nicolai | [5 empty] | 25.28625 | 40.87875 | [5 empty] | 564 | 50% | 282 | I | none | 282 |  | 1870 |  |  | 1310 |  | 243 | 0.43 |  |  |  |  | 100 | 100 | 100 | 85.1236 | 70.2472 | 56.7526 | 42.228 | 39.7332 | 34.5668 | 22.454 | 4.6968 | 0.412 | 0.1236 | DE1704 | 2-3
352 | 28 | US 301 | Middletown, DE | 8 | Longitudanal | DE1704 | Mainline | Night | 2-4 | 2017-09-27 | 2017 | 4x8 | Field | 1.25 | 81 | 73 | 149.12 | 5.3% | 515 | 0.0129 | 0.37 | 5.4% | Nicolai | [12 empty] | 564 | 50% | 282 | I | none | 282 |  | 1870 |  |  | 1310 |  | 243 | 0.43 |  |  |  |  | 100 | 100 | 100 | 85.1236 | 70.2472 | 56.7526 | 42.228 | 39.7332 | 34.5668 | 22.454 | 4.6968 | 0.412 | 0.1236 | DE1704 | 2-4
353 | 28 | US 301 | Middletown, DE | 9 | Longitudanal | DE1704 | Mainline | Night | 3-1 | 2017-09-28 | 2017 | 4x8 | Field | 1.25 | 76 | 66 | 148.32 | 5.8% |  |  |  |  | Nicolai |  |  | 3483.333 | 6105 | 6774.333 | 26.6475 | 41.86875 | [5 empty] | 564 | 50% | 282 | I | none | 282 |  | 1870 |  |  | 1310 |  | 243 | 0.43 |  |  |  |  | 100 | 100 | 100 | 85.1236 | 70.2472 | 56.7526 | 42.228 | 39.7332 | 34.5668 | 22.454 | 4.6968 | 0.412 | 0.1236 | DE1704 | 3-1
354 | 28 | US 301 | Middletown, DE | 10 | Longitudanal | DE1704 | Mainline | Night | 3-2 | 2017-09-28 | 2017 | 4x8 | Field | 1.25 | 76 | 64 | 148 | 5.8% | 527 | 0.0111 | 0.18 | 5.6% | Nicolai | [10 empty] | 5.044 | 42 | 564 | 50% | 282 | I | none | 282 |  | 1870 |  |  | 1310 |  | 243 | 0.43 |  |  |  |  | 100 | 100 | 100 | 85.1236 | 70.2472 | 56.7526 | 42.228 | 39.7332 | 34.5668 | 22.454 | 4.6968 | 0.412 | 0.1236 | DE1704 | 3-2
355 | 28 | US 301 | Middletown, DE | 11 | Longitudanal | DE1704 | Mainline | Night | 3-3 | 2017-09-28 | 2017 | 4x8 | Field | 1.5 | 75 | 64 | 147.36 | 5.3% |  |  |  |  | Nicolai | [5 empty] | 25.20375 | 40.93375 | [5 empty] | 564 | 50% | 282 | I | none | 282 |  | 1870 |  |  | 1310 |  | 243 | 0.43 |  |  |  |  | 100 | 100 | 100 | 85.1236 | 70.2472 | 56.7526 | 42.228 | 39.7332 | 34.5668 | 22.454 | 4.6968 | 0.412 | 0.1236 | DE1704 | 3-3
356 | 28 | US 301 | Middletown, DE | 12 | Longitudanal | DE1704 | Mainline | Night | 3-4 | 2017-09-28 | 2017 | 4x8 | Field | 2 | 74 | 61 | 147.12 | 6% | 505 | 0.0116 | 0.35 | 6% | Nicolai | [12 empty] | 564 | 50% | 282 | I | none | 282 |  | 1870 |  |  | 1310 |  | 243 | 0.43 |  |  |  |  | 100 | 100 | 100 | 85.1236 | 70.2472 | 56.7526 | 42.228 | 39.7332 | 34.5668 | 22.454 | 4.6968 | 0.412 | 0.1236 | DE1704 | 3-4
357 | 28 | US 301 | Middletown, DE | 13 | Longitudanal | DE1704 | Shoulder | Day | 4-1 | 2017-10-04 | 2017 | 4x8 | Field | 1.25 | 74 | 49 | 148.32 | 5.3% |  |  |  |  | Nicolai | [12 empty] | 564 | 50% | 282 | I | none | 282 |  | 1870 |  |  | 1310 |  | 243 | 0.43 |  |  |  |  | 100 | 100 | 100 | 85.1236 | 70.2472 | 56.7526 | 42.228 | 39.7332 | 34.5668 | 22.454 | 4.6968 | 0.412 | 0.1236 | DE1704 | 4-1
358 | 28 | US 301 | Middletown, DE | 14 | Longitudanal | DE1704 | Shoulder | Day | 4-2 | 2017-10-04 | 2017 | 4x8 | Field | 1.25 | 73 | 57 | 149.28 | 4.7% | 407 | 0.0131 | 0.38 | 4.8% | Nicolai | [12 empty] | 564 | 50% | 282 | I | none | 282 |  | 1870 |  |  | 1310 |  | 243 | 0.43 |  |  |  |  | 100 | 100 | 100 | 85.1236 | 70.2472 | 56.7526 | 42.228 | 39.7332 | 34.5668 | 22.454 | 4.6968 | 0.412 | 0.1236 | DE1704 | 4-2
359 | 28 | US 301 | Middletown, DE | 15 | Longitudanal | DE1704 | Shoulder | Day | 4-3 | 2017-10-04 | 2017 | 4x8 | Field | 1.5 | 73 | 65 | 146.4 | 5.2% | 526 | 0.0109 | 0.33 | 5.1% | Nicolai | [12 empty] | 564 | 50% | 282 | I | none | 282 |  | 1870 |  |  | 1310 |  | 243 | 0.43 |  |  |  |  | 100 | 100 | 100 | 85.1236 | 70.2472 | 56.7526 | 42.228 | 39.7332 | 34.5668 | 22.454 | 4.6968 | 0.412 | 0.1236 | DE1704 | 4-3
360 | 29 | C-470 | Littleton, CO | 1 |  | C01801 | Shoulder (Regular Mix) | Day | 1-1 | 2018-05-10 | 2018 | 6x12 | Plant | 3.75 | 71 | 81 | 139.52 | 6% | [7 empty] | 3698 | 4495 |  | 15.8 | 28.3 | [5 empty] | 550 | 20% | 440 | Type 1, Low Alkalie | Type F |  |  | 397 | 1130 | 550 | 997 |  | 221 | 0.4 |  |  |  |  | 100 | 100 | 93.5 | 83.62 | 68.02 | 61.36 | 51.04 | 36.97 | 23.172 | 14.655 | 6.115 | 2.28 | 0.87 | C01801 | 1-1
361 | 29 | C-470 | Littleton, CO | 2 |  | C01801 | Shoulder (Regular Mix) | Day | 1-2 | 2018-05-10 | 2018 | 6x12 | Plant | 2.25 | 71 | 85 | 139.92 | 7.5% | 491 | 0.0105 | 0.29 | 8% | [13 empty] | 550 | 20% | 440 | Type 1, Low Alkalie | Type F |  |  | 397 | 1130 | 550 | 997 |  | 221 | 0.4 |  |  |  |  | 100 | 100 | 93.5 | 83.62 | 68.02 | 61.36 | 51.04 | 36.97 | 23.172 | 14.655 | 6.115 | 2.28 | 0.87 | C01801 | 1-2
362 | 29 | C-470 | Littleton, CO | 3 |  | C01801 | Shoulder (Regular Mix) | Day | 1-3 | 2018-05-10 | 2018 | 6x12 | Plant | 2.5 | 70 | 86 | 141.84 | 5.4% | [10 empty] | 15 | 29.4 | [5 empty] | 550 | 20% | 440 | Type 1, Low Alkalie | Type F |  |  | 397 | 1130 | 550 | 997 |  | 221 | 0.4 |  |  |  |  | 100 | 100 | 93.5 | 83.62 | 68.02 | 61.36 | 51.04 | 36.97 | 23.172 | 14.655 | 6.115 | 2.28 | 0.87 | C01801 | 1-3
363 | 29 | C-470 | Littleton, CO | 4 |  | C01801 | Shoulder (Regular Mix) | Day | 1-4 | 2018-05-10 | 2018 | 6x12 | Plant | 2 | 71 | 88 | 142.16 | 4.9% | 400 | 0.0165 | 0.36 | 5.9% | [13 empty] | 550 | 20% | 440 | Type 1, Low Alkalie | Type F |  |  | 397 | 1130 | 550 | 997 |  | 221 | 0.4 |  |  |  |  | 100 | 100 | 93.5 | 83.62 | 68.02 | 61.36 | 51.04 | 36.97 | 23.172 | 14.655 | 6.115 | 2.28 | 0.87 | C01801 | 1-4
364 | 29 | C-470 | Littleton, CO | 5 |  | C01801 | Mainline (Hot Mix) | Day | 2-1 | 2018-05-14 | 2018 | 6x12 | Plant | 2 | 70 | 68 | 141.52 | 5.2% | [7 empty] | 4793.333 | 6331.667 |  | 15.5 | 30.8 | [23 empty] | 100 | 100 | 93.5 | 83.62 | 68.02 | 61.36 | 51.04 | 36.97 | 23.172 | 14.655 | 6.115 | 2.28 | 0.87 | C01801 | 2-1
365 | 29 | C-470 | Littleton, CO | 6 |  | C01801 | Mainline (Hot Mix) | Day | 2-2 | 2018-05-14 | 2018 | 6x12 | Plant | 2.25 | 71 | 60 | 138.48 | 6.9% | 492 | 0.0132 | 0.23 | 6.6% | [31 empty] | 100 | 100 | 93.5 | 83.62 | 68.02 | 61.36 | 51.04 | 36.97 | 23.172 | 14.655 | 6.115 | 2.28 | 0.87 | C01801 | 2-2
366 | 29 | C-470 | Littleton, CO | 7 |  | C01801 | Mainline (Hot Mix) | Day | 2-3 | 2018-05-14 | 2018 | 6x12 | Plant | 1.5 | 70 | 64 | 139.68 | 5.8% | [10 empty] | 14.1 | 29 | [23 empty] | 100 | 100 | 93.5 | 83.62 | 68.02 | 61.36 | 51.04 | 36.97 | 23.172 | 14.655 | 6.115 | 2.28 | 0.87 | C01801 | 2-3
367 | 29 | C-470 | Littleton, CO | 8 |  | C01801 | Mainline (Hot Mix) | Day | 2-4 | 2018-05-14 | 2018 | 6x12 | Plant | 2.25 | 71 | 63 | 137.44 | 7.8% | 448 | 0.0122 | 0.33 | 7.8% | [31 empty] | 100 | 100 | 93.5 | 83.62 | 68.02 | 61.36 | 51.04 | 36.97 | 23.172 | 14.655 | 6.115 | 2.28 | 0.87 | C01801 | 2-4
368 | 29 | C-470 | Littleton, CO | 9 |  | C01801 | Mainline (Regular) | Day | 3-1 | 2018-05-15 | 2018 | 6x12 | Plant | 3 | 73 | 81 | 135.36 | 9.1% | [7 empty] | 3338 | 4850 |  | 20.5 | 34.4 | [5 empty] | 550 | 20% | 440 | Type 1, Low Alkalie | Type F |  |  | 397 | 1130 | 550 | 997 |  | 221 | 0.4 |  |  |  |  | 100 | 100 | 93.5 | 83.62 | 68.02 | 61.36 | 51.04 | 36.97 | 23.172 | 14.655 | 6.115 | 2.28 | 0.87 | C01801 | 3-1
369 | 29 | C-470 | Littleton, CO | 10 |  | C01801 | Mainline (Regular) | Day | 3-2 | 2018-05-15 | 2018 | 6x12 | Plant | 2.25 | 74 | 76 | 137.36 | 8.1% | 432 | 0.0126 | 0.25 | 8.4% |  | 0.4258296 | [11 empty] | 550 | 20% | 440 | Type 1, Low Alkalie | Type F |  |  | 397 | 1130 | 550 | 997 |  | 221 | 0.4 |  |  |  |  | 100 | 100 | 93.5 | 83.62 | 68.02 | 61.36 | 51.04 | 36.97 | 23.172 | 14.655 | 6.115 | 2.28 | 0.87 | C01801 | 3-2
370 | 29 | C-470 | Littleton, CO | 11 |  | C01801 | Mainline (Regular) | Day | 3-3 | 2018-05-15 | 2018 | 6x12 | Plant | 2.25 |  | 78 | 135.52 | 9.1% | [5 empty] | 0.4446438 |  |  |  |  | 19.9 | 32.2 | [5 empty] | 550 | 20% | 440 | Type 1, Low Alkalie | Type F |  |  | 397 | 1130 | 550 | 997 |  | 221 | 0.4 |  |  |  |  | 100 | 100 | 93.5 | 83.62 | 68.02 | 61.36 | 51.04 | 36.97 | 23.172 | 14.655 | 6.115 | 2.28 | 0.87 | C01801 | 3-3
371 | 29 | C-470 | Littleton, CO | 12 |  | C01801 | Mainline (Regular) | Day | 3-4 | 2018-05-15 | 2018 | 6x12 | Plant | 1.75 | 74 | 73 | 137.92 | 8% | 519 | 0.0104 | 0.34 | 8.5% | [13 empty] | 550 | 20% | 440 | Type 1, Low Alkalie | Type F |  |  | 397 | 1130 | 550 | 997 |  | 221 | 0.4 |  |  |  |  | 100 | 100 | 93.5 | 83.62 | 68.02 | 61.36 | 51.04 | 36.97 | 23.172 | 14.655 | 6.115 | 2.28 | 0.87 | C01801 | 3-4
372 | 29 | C-470 | Littleton, CO | 13 |  | C01801 | East bound exit Ramp | Day | 4-1 | 2018-05-16 | 2018 | 6x12 | Plant | 2 | 73 | 83.5 | 139.64 | 6.3% | [5 empty] | 0.4155895 |  | 3701.333 | 5261.667 |  | 14.7 | 30.9 | [5 empty] | 550 | 20% | 440 | Type 1, Low Alkalie | Type F |  |  | 397 | 1130 | 550 | 997 |  | 221 | 0.4 |  |  |  |  | 100 | 100 | 93.5 | 83.62 | 68.02 | 61.36 | 51.04 | 36.97 | 23.172 | 14.655 | 6.115 | 2.28 | 0.87 | C01801 | 4-1
373 | 29 | C-470 | Littleton, CO | 14 |  | C01801 | Mainline (Regular) | Day | 4-2 | 2018-05-16 | 2018 | 6x12 | Plant | 1.5 | 74 | 82 | 141.12 | 5.2% | 400 | 0.0163 | 0.33 | 5.7% | [13 empty] | 550 | 20% | 440 | Type 1, Low Alkalie | Type F |  |  | 397 | 1130 | 550 | 997 |  | 221 | 0.4 |  |  |  |  | 100 | 100 | 93.5 | 83.62 | 68.02 | 61.36 | 51.04 | 36.97 | 23.172 | 14.655 | 6.115 | 2.28 | 0.87 | C01801 | 4-2
374 | 29 | C-470 | Littleton, CO | 15 |  | C01801 | Mainline (Regular) | Day | 4-3F | 2018-05-16 | 2018 | 6x12 | Field | 1 | 78 | 81 | 143.44 | 4.7% | 505 | 0.0124 | 0.45 | 5.2% | [13 empty] | 550 | 20% | 440 | Type 1, Low Alkalie | Type F |  |  | 397 | 1130 | 550 | 997 |  | 221 | 0.4 |  |  |  |  | 100 | 100 | 93.5 | 83.62 | 68.02 | 61.36 | 51.04 | 36.97 | 23.172 | 14.655 | 6.115 | 2.28 | 0.87 | C01801 | 4-3F
375 | 30 | US-20 | Holstein, IA | 1 | Longitudanal | IA1802 | Mainline | Day | 1-1 | 2018-07-10 | 2018 | 4x8 | Plant | 1.75 | 80 | 80 | 138.2 | 10.5% | [7 empty] | 3032 | 3773 | 4075 | 10.1 | 14.5 |  |  |  | 4.995 | 131 | 565 | 20% | 449 | l/ll | 112 (C) |  |  | 1382 |  | 378 | 1361 |  | 224 | 0.4 |  |  |  |  | 100 | 100 | 98.68 | 86.36 | 71.4 | 62.12 | 45.552 | 36.516 | 27.6632 | 16.1704 | 5.5576 | 0.8848 | 0.392 | IA1802 | 1-1
376 | 30 | US-20 | Holstein, IA | 2 | Longitudanal | IA1802 | Mainline | Day | 1-2 | 2018-07-10 | 2018 | 4x8 | Plant | 2.25 | 81 | 90 | 137.96 | 10% | 410 | 0.0131 | 0.26 | 9.8% | New | [12 empty] | 565 | 20% | 449 | l/ll | 112 (C) |  |  | 1382 |  | 378 | 1361 |  | 224 | 0.4 |  |  |  |  | 100 | 100 | 98.68 | 86.36 | 71.4 | 62.12 | 45.552 | 36.516 | 27.6632 | 16.1704 | 5.5576 | 0.8848 | 0.392 | IA1802 | 1-2
377 | 30 | US-20 | Holstein, IA | 3 | Longitudanal | IA1802 | Mainline | Day | 1-3 | 2018-07-10 | 2018 | 4x8 | Plant | 2 | 80 | 89 | 136.64 | 12% | [10 empty] | 11.4 | 15.9 | 16.9 | 2328 | 73 |  |  | 565 | 20% | 449 | l/ll | 112 (C) |  |  | 1382 |  | 378 | 1361 |  | 224 | 0.4 |  |  |  |  | 100 | 100 | 98.68 | 86.36 | 71.4 | 62.12 | 45.552 | 36.516 | 27.6632 | 16.1704 | 5.5576 | 0.8848 | 0.392 | IA1802 | 1-3
378 | 30 | US-20 | Holstein, IA | 4 | Longitudanal | IA1802 | Mainline | Day | 2-1 | 2018-07-11 | 2018 | 4x8 | Plant | 3.25 | 80 | 78 | 137.92 | 11% | [7 empty] | 2135 | 2685 | 3048 | 10.9 | 16.6 | 16.8 | 2577 | 72 |  |  | 565 | 20% | 449 | l/ll | 112 (C) |  |  | 1382 |  | 378 | 1361 |  | 224 | 0.4 |  |  |  |  | 100 | 100 | 98.68 | 86.36 | 71.4 | 62.12 | 45.552 | 36.516 | 27.6632 | 16.1704 | 5.5576 | 0.8848 | 0.392 | IA1802 | 2-1
379 | 30 | US-20 | Holstein, IA | 5 | Longitudanal | IA1802 | Mainline | Day | 2-2 | 2018-07-11 | 2018 | 4x8 | Plant | 1.75 | 80 | 80 | 137.36 | 11.3% | 538 | 0.0092 | 0.17 | 9.4% | New | [10 empty] | 4.95 | 130 | 565 | 20% | 449 | l/ll | 112 (C) |  |  | 1382 |  | 378 | 1361 |  | 224 | 0.4 |  |  |  |  | 100 | 100 | 98.68 | 86.36 | 71.4 | 62.12 | 45.552 | 36.516 | 27.6632 | 16.1704 | 5.5576 | 0.8848 | 0.392 | IA1802 | 2-2
380 | 30 | US-20 | Holstein, IA | 6 | Longitudanal | IA1802 | Mainline | Day | 2-3 | 2018-07-11 | 2018 | 4x8 | Plant | 3 | 80 | 86 | 136.92 | 11.3% |  |  |  |  | New | [5 empty] | 10.6 | 15.1 | 15.4 | 2939 | 72 |  |  | 565 | 20% | 449 | l/ll | 112 (C) |  |  | 1382 |  | 378 | 1361 |  | 224 | 0.4 |  |  |  |  | 100 | 100 | 98.68 | 86.36 | 71.4 | 62.12 | 45.552 | 36.516 | 27.6632 | 16.1704 | 5.5576 | 0.8848 | 0.392 | IA1802 | 2-3
381 | 30 | US-20 | Holstein, IA | 7 | Longitudanal | IA1802 | Mainline | Day | 2-4 | 2018-07-11 | 2018 | 4x8 | Plant | 3.25 | 81 | 88 | 138.96 | 10.2% | 548 | 0.0096 | 0.21 | 9.8% | New | [12 empty] | 565 | 20% | 449 | l/ll | 112 (C) |  |  | 1382 |  | 378 | 1361 |  | 224 | 0.4 |  |  |  |  | 100 | 100 | 98.68 | 86.36 | 71.4 | 62.12 | 45.552 | 36.516 | 27.6632 | 16.1704 | 5.5576 | 0.8848 | 0.392 | IA1802 | 2-4
382 | 30 | US-20 | Holstein, IA | 8 | Longitudanal | IA1802 | Mainline | Day | 2-5 | 2018-07-11 | 2018 | 4x8 | Plant | 3 | 82 | 89 | 137.88 | 11.1% | 600 | 0.0058 | 0.23 | 9.8% | [13 empty] | 565 | 20% | 449 | l/ll | 112 (C) |  |  | 1382 |  | 378 | 1361 |  | 224 | 0.4 |  |  |  |  | 100 | 100 | 98.68 | 86.36 | 71.4 | 62.12 | 45.552 | 36.516 | 27.6632 | 16.1704 | 5.5576 | 0.8848 | 0.392 | IA1802 | 2-5
383 | 30 | US-20 | Holstein, IA | 9 | Longitudanal | IA1802 | Mainline | Day | 3-1 | 2018-07-12 | 2018 | 4x8 | Plant | 3.5 | 80 | 77.5 | 138.84 | 9.1% | [7 empty] | 2440 | 3339 | 3480 | 10.6 | 14.2 | 15.1 | 2821 | 71 |  |  | 565 | 20% | 449 | l/ll | 112 (C) |  |  | 1382 |  | 378 | 1361 |  | 224 | 0.4 |  |  |  |  | 100 | 100 | 98.68 | 86.36 | 71.4 | 62.12 | 45.552 | 36.516 | 27.6632 | 16.1704 | 5.5576 | 0.8848 | 0.392 | IA1802 | 3-1
384 | 30 | US-20 | Holstein, IA | 10 | Longitudanal | IA1802 | Mainline | Day | 3-2 | 2018-07-12 | 2018 | 4x8 | Plant | 2.5 | 80 | 89.2 | 140.92 | 8.1% | 679 | 0.0069 | 0.25 | 9.6% | New | [12 empty] | 565 | 20% | 449 | l/ll | 112 (C) |  |  | 1382 |  | 378 | 1361 |  | 224 | 0.4 |  |  |  |  | 100 | 100 | 98.68 | 86.36 | 71.4 | 62.12 | 45.552 | 36.516 | 27.6632 | 16.1704 | 5.5576 | 0.8848 | 0.392 | IA1802 | 3-2
385 | 30 | US-20 | Holstein, IA | 11 | Longitudanal | IA1802 | Mainline | Day | 3-3 | 2018-07-12 | 2018 | 4x8 | Plant | 3 | 81 | 89.5 | 138.2 | 8.9% | [10 empty] | 11.6 | 16.6 | 17.2 | 2221 | 71 |  |  | 565 | 20% | 449 | l/ll | 112 (C) |  |  | 1382 |  | 378 | 1361 |  | 224 | 0.4 |  |  |  |  | 100 | 100 | 98.68 | 86.36 | 71.4 | 62.12 | 45.552 | 36.516 | 27.6632 | 16.1704 | 5.5576 | 0.8848 | 0.392 | IA1802 | 3-3
386 | 30 | US-20 | Holstein, IA | 12 | Longitudanal | IA1802 | Mainline | Day | 3-4 | 2018-07-12 | 2018 | 4x8 | Plant | 2.5 | 80 | 89.6 | 140.8 | 9% | 581 | 0.0087 | 0.18 | 8.3% | New | [12 empty] | 565 | 20% | 449 | l/ll | 112 (C) |  |  | 1382 |  | 378 | 1361 |  | 224 | 0.4 |  |  |  |  | 100 | 100 | 98.68 | 86.36 | 71.4 | 62.12 | 45.552 | 36.516 | 27.6632 | 16.1704 | 5.5576 | 0.8848 | 0.392 | IA1802 | 3-4
387 | 30 | US-20 | Holstein, IA | 13 | Longitudanal | IA1802 | Mainline | Day | 4-1 | 2018-07-30 | 2018 | 4x8 | Plant | 3.25 | 74 | 62 | 138.28 | 10.2% | 515 | 0.0093 | 0.21 | 9.1% | [13 empty] | 565 | 20% | 449 | l/ll | 112 (C) |  |  | 1382 |  | 378 | 1361 |  | 224 | 0.4 |  |  |  |  | 100 | 100 | 98.68 | 86.36 | 71.4 | 62.12 | 45.552 | 36.516 | 27.6632 | 16.1704 | 5.5576 | 0.8848 | 0.392 | IA1802 | 4-1
388 | 30 | US-20 | Holstein, IA | 14 | Longitudanal | IA1802 | Mainline | Day | 4-2 | 2018-07-30 | 2018 | 4x8 | Plant | 3 | 75 | 70 | 139.24 | 10% | 659 | 0.0074 | 0.23 | 9.4% | New | [12 empty] | 565 | 20% | 449 | l/ll | 112 (C) |  |  | 1382 |  | 378 | 1361 |  | 224 | 0.4 |  |  |  |  | 100 | 100 | 98.68 | 86.36 | 71.4 | 62.12 | 45.552 | 36.516 | 27.6632 | 16.1704 | 5.5576 | 0.8848 | 0.392 | IA1802 | 4-2
389 | 30 | US-20 | Holstein, IA | 15 | Longitudanal | IA1802 | Mainline | Day | 4-3 | 2018-07-30 | 2018 | 4x8 | Plant | 2.5 | 77 | 73 | 137.64 | 11.4% | [17 empty] | 565 | 20% | 449 | l/ll | 112 (C) |  |  | 1382 |  | 378 | 1361 |  | 224 | 0.4 |  |  |  |  | 100 | 100 | 98.68 | 86.36 | 71.4 | 62.12 | 45.552 | 36.516 | 27.6632 | 16.1704 | 5.5576 | 0.8848 | 0.392 | IA1802 | 4-3
390 | 30 | US-20 | Holstein, IA | 1 | Longitudanal | IA1802 | Mainline | Day | 4-4F | 2018-07-30 | 2018 | 4x8 | Field | [7 empty] | 0.23 | 10% | [13 empty] | 565 | 20% | 449 | l/ll | 112 (C) |  |  | 1382 |  | 378 | 1361 |  | 224 | 0.4 |  |  |  |  | 100 | 100 | 98.68 | 86.36 | 71.4 | 62.12 | 45.552 | 36.516 | 27.6632 | 16.1704 | 5.5576 | 0.8848 | 0.392 | IA1802 | 3-4
391 | 30 | US-20 | Holstein, IA | 2 | Longitudanal | IA1802 | Mainline | Day | 4-5F | 2018-07-30 | 2018 | 4x8 | Field | [7 empty] | 0.33 | 9.2% | [13 empty] | 565 | 20% | 449 | l/ll | 112 (C) |  |  | 1382 |  | 378 | 1361 |  | 224 | 0.4 |  |  |  |  | 100 | 100 | 98.68 | 86.36 | 71.4 | 62.12 | 45.552 | 36.516 | 27.6632 | 16.1704 | 5.5576 | 0.8848 | 0.392 | IA1802 | 4-1
392 | 30 | US-20 | Holstein, IA | 3 | Longitudanal | IA1802 | Mainline | Day | 4-6F | 2018-07-30 | 2018 | 4x8 | Field | [5 empty] | 459 | 0.0118 | 0.13 | 7.9% | [13 empty] | 565 | 20% | 449 | l/ll | 112 (C) |  |  | 1382 |  | 378 | 1361 |  | 224 | 0.4 |  |  |  |  | 100 | 100 | 98.68 | 86.36 | 71.4 | 62.12 | 45.552 | 36.516 | 27.6632 | 16.1704 | 5.5576 | 0.8848 | 0.392 | IA1802 | 4-2
393 | 30 | US-20 | Holstein, IA | 4 | Longitudanal | IA1802 | Mainline | Day | 4-7F | 2018-07-30 | 2018 | 4x8 | Field |  |  |  |  | 9% | 451 | 0.0116 | 0.12 | 9.3% | [13 empty] | 565 | 20% | 449 | l/ll | 112 (C) |  |  | 1382 |  | 378 | 1361 |  | 224 | 0.4 |  |  |  |  | 100 | 100 | 98.68 | 86.36 | 71.4 | 62.12 | 45.552 | 36.516 | 27.6632 | 16.1704 | 5.5576 | 0.8848 | 0.392 | IA1802 | 4-3
394 | 31 | Forest Lake Project | Forest Lake, MN | 1 | Turf Draf | MN 1803 | Shoulder (Regular Mix) | Day | 1-1 | 2018-07-16 | 2018 | 6x12 | Plant | 2.25 | 76 | 82 | 145 | 8.9% | 498 | 0.0117 | 0.21 | 8.6% | New |  |  | 3415 | 5062 | 5638 | 23.6 | 35.7 | [5 empty] | 560 | 30% | 390 | l/ll | 170 (C) |  |  | 1008 | 805 |  | 1345 |  | 196 | 0.35 |  |  |  |  | 100 | 100 | 94.25 | 77.15 | 59.57 | 53.415 | 44.675 | 39.99 | 33.11 | 21.07 | 6.88 | 1.29 | 0.715 | MN 1803 | 1-1
395 | 31 | Forest Lake Project | Forest Lake, MN | 2 | Turf Draf | MN 1803 | Shoulder (Regular Mix) | Day | 1-2 | 2018-07-16 | 2018 | 6x12 | Plant | 2.5 | 79 | 82 | 145.5 | 8.1% | [15 empty] | 4.929 | 70 | 560 | 30% | 390 | l/ll | 170 (C) |  |  | 1008 | 805 |  | 1345 |  | 196 | 0.35 |  |  |  |  | 100 | 100 | 94.25 | 77.15 | 59.57 | 53.415 | 44.675 | 39.99 | 33.11 | 21.07 | 6.88 | 1.29 | 0.715 | MN 1803 | 1-2
396 | 31 | Forest Lake Project | Forest Lake, MN | 3 | Turf Draf | MN 1803 | Shoulder (Regular Mix) | Day | 2-1 | 2018-07-18 | 2018 | 6x12 | Plant | 2 | 77 | 65 | 145.8 | 7.7% | [7 empty] | 4062 | 5423 | 5760 | 27.5 | 37 | [5 empty] | 560 | 30% | 390 | l/ll | 170 (C) |  |  | 1008 | 805 |  | 1345 |  | 196 | 0.35 |  |  |  |  | 100 | 100 | 94.25 | 77.15 | 59.57 | 53.415 | 44.675 | 39.99 | 33.11 | 21.07 | 6.88 | 1.29 | 0.715 | MN 1803 | 2-1
397 | 31 | Forest Lake Project | Forest Lake, MN | 4 | Turf Draf | MN 1803 | Shoulder (Regular Mix) | Day | 2-2 | 2018-07-18 | 2018 | 6x12 | Plant | 2 | 77 | 65 | 144.3 | 9% | 750 | 0.0067 | 0.16 | 7.8% | New | [10 empty] | 5.006 | 69 | 560 | 30% | 390 | l/ll | 170 (C) |  |  | 1008 | 805 |  | 1345 |  | 196 | 0.35 |  |  |  |  | 100 | 100 | 94.25 | 77.15 | 59.57 | 53.415 | 44.675 | 39.99 | 33.11 | 21.07 | 6.88 | 1.29 | 0.715 | MN 1803 | 2-2
398 | 31 | Forest Lake Project | Forest Lake, MN | 5 | Turf Draf | MN 1803 | Shoulder (Regular Mix) | Day | 2-3 | 2018-07-18 | 2018 | 6x12 | Plant | 2.75 | 79 | 68 | 145.2 | 8.7% |  |  |  |  | New | [5 empty] | 20.1 | 27.5 | [5 empty] | 560 | 30% | 390 | l/ll | 170 (C) |  |  | 1008 | 805 |  | 1345 |  | 196 | 0.35 |  |  |  |  | 100 | 100 | 94.25 | 77.15 | 59.57 | 53.415 | 44.675 | 39.99 | 33.11 | 21.07 | 6.88 | 1.29 | 0.715 | MN 1803 | 2-3
399 | 31 | Forest Lake Project | Forest Lake, MN | 6 | Turf Draf | MN 1803 | Shoulder (Regular Mix) | Day | 2-4 | 2018-07-18 | 2018 | 6x12 | Plant | 2.75 | 79 | 71 | 143.6 | 9.3% | 678 | 0.0079 | 0.28 | 8% | New | [12 empty] | 560 | 30% | 390 | l/ll | 170 (C) |  |  | 1008 | 805 |  | 1345 |  | 196 | 0.35 |  |  |  |  | 100 | 100 | 94.25 | 77.15 | 59.57 | 53.415 | 44.675 | 39.99 | 33.11 | 21.07 | 6.88 | 1.29 | 0.715 | MN 1803 | 2-4
400 | 31 | Forest Lake Project | Forest Lake, MN | 7 | Turf Draf | MN 1803 | Shoulder (Regular Mix) | Day | 2-5 | 2018-07-18 | 2018 | 6x12 | Plant | 2.5 | 81 | 73 | 144.6 | 8.6% | [17 empty] | 560 | 30% | 390 | l/ll | 170 (C) |  |  | 1008 | 805 |  | 1345 |  | 196 | 0.35 |  |  |  |  | 100 | 100 | 94.25 | 77.15 | 59.57 | 53.415 | 44.675 | 39.99 | 33.11 | 21.07 | 6.88 | 1.29 | 0.715 | MN 1803 | 2-5
401 | 31 | Forest Lake Project | Forest Lake, MN | 8 | Turf Draf | MN 1803 | Shoulder (Regular Mix) | Day | 3-1 | 2018-07-19 | 2018 | 6x12 | Plant | 3 | 76 | 69 | 144.7 | 8.6% | [7 empty] | 4037 | 5230 | 5788 | 19.3 | 26.2 | [5 empty] | 560 | 30% | 390 | l/ll | 170 (C) |  |  | 1008 | 805 |  | 1345 |  | 196 | 0.35 |  |  |  |  | 100 | 100 | 94.25 | 77.15 | 59.57 | 53.415 | 44.675 | 39.99 | 33.11 | 21.07 | 6.88 | 1.29 | 0.715 | MN 1803 | 3-1
402 | 31 | Forest Lake Project | Forest Lake, MN | 9 | Turf Draf | MN 1803 | Shoulder (Regular Mix) | Day | 3-2 | 2018-07-19 | 2018 | 6x12 | Plant | 2.75 | 77 | 69 | 143.6 | 9% | 602 | 0.0081 | 0.16 | 7.8% | New | [12 empty] | 560 | 30% | 390 | l/ll | 170 (C) |  |  | 1008 | 805 |  | 1345 |  | 196 | 0.35 |  |  |  |  | 100 | 100 | 94.25 | 77.15 | 59.57 | 53.415 | 44.675 | 39.99 | 33.11 | 21.07 | 6.88 | 1.29 | 0.715 | MN 1803 | 3-2
403 | 31 | Forest Lake Project | Forest Lake, MN | 10 | Turf Draf | MN 1803 | Shoulder (Regular Mix) | Day | 3-3 | 2018-07-19 | 2018 | 6x12 | Plant | 2.75 | 77 | 73 | 143.4 | 9.2% | [10 empty] | 20.7 | 27.9 | [5 empty] | 560 | 30% | 390 | l/ll | 170 (C) |  |  | 1008 | 805 |  | 1345 |  | 196 | 0.35 |  |  |  |  | 100 | 100 | 94.25 | 77.15 | 59.57 | 53.415 | 44.675 | 39.99 | 33.11 | 21.07 | 6.88 | 1.29 | 0.715 | MN 1803 | 3-3
404 | 31 | Forest Lake Project | Forest Lake, MN | 11 | Turf Draf | MN 1803 | Shoulder (Regular Mix) | Day | 3-4 | 2018-07-19 | 2018 | 6x12 | Plant | 2.5 | 77 | 73 | 144.5 | 8.9% | 827 | 0.0059 | 0.24 | 7.5% | New | [12 empty] | 560 | 30% | 390 | l/ll | 170 (C) |  |  | 1008 | 805 |  | 1345 |  | 196 | 0.35 |  |  |  |  | 100 | 100 | 94.25 | 77.15 | 59.57 | 53.415 | 44.675 | 39.99 | 33.11 | 21.07 | 6.88 | 1.29 | 0.715 | MN 1803 | 3-4
405 | 31 | Forest Lake Project | Forest Lake, MN | 12 | Turf Draf | MN 1803 | Shoulder (Regular Mix) | Day | 4-1 | 2018-07-23 | 2018 | 6x12 | Plant | 3.5 | 77 | 66 | 144.4 | 9% | 919 | 0.0048 | 0.16 | 7.3% | New | [12 empty] | 560 | 30% | 390 | l/ll | 170 (C) |  |  | 1008 | 805 |  | 1345 |  | 196 | 0.35 |  |  |  |  | 100 | 100 | 94.25 | 77.15 | 59.57 | 53.415 | 44.675 | 39.99 | 33.11 | 21.07 | 6.88 | 1.29 | 0.715 | MN 1803 | 4-1
406 | 31 | Forest Lake Project | Forest Lake, MN | 13 | Turf Draf | MN 1803 | Shoulder (Regular Mix) | Day | 4-2 | 2018-07-23 | 2018 | 6x12 | Plant | 3 | 79 | 73 | 144.7 | 8.7% | 691 | 0.0075 | 0.13 | 8% | New | [12 empty] | 560 | 30% | 390 | l/ll | 170 (C) |  |  | 1008 | 805 |  | 1345 |  | 196 | 0.35 |  |  |  |  | 100 | 100 | 94.25 | 77.15 | 59.57 | 53.415 | 44.675 | 39.99 | 33.11 | 21.07 | 6.88 | 1.29 | 0.715 | MN 1803 | 4-2
407 | 31 | Forest Lake Project | Forest Lake, MN | 14 | Turf Draf | MN 1803 | Shoulder (Regular Mix) | Day | 4-3 | 2018-07-23 | 2018 | 6x12 | Plant | 2.75 | 79 | 76 | 144.5 | 9% | [17 empty] | 560 | 30% | 390 | l/ll | 170 (C) |  |  | 1008 | 805 |  | 1345 |  | 196 | 0.35 |  |  |  |  | 100 | 100 | 94.25 | 77.15 | 59.57 | 53.415 | 44.675 | 39.99 | 33.11 | 21.07 | 6.88 | 1.29 | 0.715 | MN 1803 | 4-3
408 | 31 | Forest Lake Project | Forest Lake, MN | 15 | Turf Draf | MN 1803 | Shoulder (Regular Mix) | Day | 4-4F | 2018-07-23 | 2018 | 6x12 | Field |  |  | 78 | [19 empty] | 560 | 30% | 390 | l/ll | 170 (C) |  |  | 1008 | 805 |  | 1345 |  | 196 | 0.35 |  |  |  |  | 100 | 100 | 94.25 | 77.15 | 59.57 | 53.415 | 44.675 | 39.99 | 33.11 | 21.07 | 6.88 | 1.29 | 0.715 | MN 1803 | 4-4F | Tests in the field, no air test
409 | 31 | Forest Lake Project | Forest Lake, MN | 16 | Turf Draf | MN 1803 | Shoulder (Regular Mix) | Day | 4-5F | 2018-07-23 | 2018 | 6x12 | Field | [5 empty] | 549 | 0.0107 | 0.24 | 8.8% | New | [12 empty] | 560 | 30% | 390 | l/ll | 170 (C) |  |  | 1008 | 805 |  | 1345 |  | 196 | 0.35 |  |  |  |  | 100 | 100 | 94.25 | 77.15 | 59.57 | 53.415 | 44.675 | 39.99 | 33.11 | 21.07 | 6.88 | 1.29 | 0.715 | MN 1803 | 4-5F | Tests in the field, no air test
410 | 32 | I-85 | Charlotte, NC | 1 | Transverse | NC 1902 | Mainline | Day | 1-1 | 2019-04-30 | 2019 | 6x12 | Plant | 1.75 | 78 | 79 | 144.7 | 4.6% | [7 empty] | 3656 | 5298 | 6009 | 8.9 | 14.5 | [5 empty] | 598 | 23% | 460 | l | 138 (F) |  |  | 1434 | 506 |  | 1046 |  | 260 | 0.44 |  |  |  |  | 100 | 100 | 99.712 | 85.792 | 66.208 | 61.321 | 45.205 | 35.349 | 27.3 | 16.45 | 5.95 | 1.05 | 0.35 | NC 1902 | 1-1
411 | 32 | I-85 | Charlotte, NC | 2 | Transverse | NC 1902 | Mainline | Day | 1-2 | 2019-04-30 | 2019 | 6x12 | Plant | 2 | 78 | 81 | 144.8 | 5.2% | [17 empty] | 598 | 23% | 460 | l | 138 (F) |  |  | 1434 | 506 |  | 1046 |  | 260 | 0.44 |  |  |  |  | 100 | 100 | 99.712 | 85.792 | 66.208 | 61.321 | 45.205 | 35.349 | 27.3 | 16.45 | 5.95 | 1.05 | 0.35 | NC 1902 | 1-2
412 | 32 | I-85 | Charlotte, NC | 3 | Transverse | NC 1902 | Mainline | Day | 1-3 | 2019-04-30 | 2019 | 6x12 | Plant | 2.5 | 79 | 82 | 146.8 | 3.9% |  |  |  | 4.4% | New | [5 empty] | 8.4 | 13.5 | [5 empty] | 598 | 23% | 460 | l | 138 (F) |  |  | 1434 | 506 |  | 1046 |  | 260 | 0.44 |  |  |  |  | 100 | 100 | 99.712 | 85.792 | 66.208 | 61.321 | 45.205 | 35.349 | 27.3 | 16.45 | 5.95 | 1.05 | 0.35 | NC 1902 | 1-3
413 | 32 | I-85 | Charlotte, NC | 4 | Transverse | NC 1902 | Mainline | Day | 1-4 | 2019-04-30 | 2019 | 6x12 | Plant | 2.5 | 79 | 82 | 145.3 | 4.5% | 359 | 0.0185 | 0.37 | 5.4% | New | [12 empty] | 598 | 23% | 460 | l | 138 (F) |  |  | 1434 | 506 |  | 1046 |  | 260 | 0.44 |  |  |  |  | 100 | 100 | 99.712 | 85.792 | 66.208 | 61.321 | 45.205 | 35.349 | 27.3 | 16.45 | 5.95 | 1.05 | 0.35 | NC 1902 | 1-4
414 | 32 | I-85 | Charlotte, NC | 5 | Transverse | NC 1902 | Mainline | Day | 2-1 | 2019-05-01 | 2019 | 6x12 | Plant | 2.75 | 75 | 68 | 143.4 | 5.2% | [7 empty] | 3753 | 5127 | 5824 | 8.7 | 14.7 | [5 empty] | 598 | 23% | 460 | l | 138 (F) |  |  | 1434 | 506 |  | 1046 |  | 260 | 0.44 |  |  |  |  | 100 | 100 | 99.712 | 85.792 | 66.208 | 61.321 | 45.205 | 35.349 | 27.3 | 16.45 | 5.95 | 1.05 | 0.35 | NC 1902 | 2-1
415 | 32 | I-85 | Charlotte, NC | 6 | Transverse | NC 1902 | Mainline | Day | 2-2 | 2019-05-01 | 2019 | 6x12 | Plant | 2.75 | 76 | 72 | 145.7 | 4.9% | 404 | 0.0185 | 0.32 | 5.2% | New | [12 empty] | 598 | 23% | 460 | l | 138 (F) |  |  | 1434 | 506 |  | 1046 |  | 260 | 0.44 |  |  |  |  | 100 | 100 | 99.712 | 85.792 | 66.208 | 61.321 | 45.205 | 35.349 | 27.3 | 16.45 | 5.95 | 1.05 | 0.35 | NC 1902 | 2-2
416 | 32 | I-85 | Charlotte, NC | 7 | Transverse | NC 1902 | Mainline | Day | 2-3 | 2019-05-01 | 2019 | 6x12 | Plant | 2.25 | 79 | 76 | 142.8 | 5.8% | [10 empty] | 9.2 | 14.9 | [5 empty] | 598 | 23% | 460 | l | 138 (F) |  |  | 1434 | 506 |  | 1046 |  | 260 | 0.44 |  |  |  |  | 100 | 100 | 99.712 | 85.792 | 66.208 | 61.321 | 45.205 | 35.349 | 27.3 | 16.45 | 5.95 | 1.05 | 0.35 | NC 1902 | 2-3
417 | 32 | I-85 | Charlotte, NC | 8 | Transverse | NC 1902 | Mainline | Day | 2-4 | 2019-05-01 | 2019 | 6x12 | Plant | 2.5 | 79 | 77 | 144.3 | 5.3% | 414 | 0.0145 | 0.44 | 5.5% | New | [12 empty] | 598 | 23% | 460 | l | 138 (F) |  |  | 1434 | 506 |  | 1046 |  | 260 | 0.44 |  |  |  |  | 100 | 100 | 99.712 | 85.792 | 66.208 | 61.321 | 45.205 | 35.349 | 27.3 | 16.45 | 5.95 | 1.05 | 0.35 | NC 1902 | 2-4
418 | 32 | I-85 | Charlotte, NC | 9 | Transverse | NC 1902 | Mainline | Day | 3-1 | 2019-05-02 | 2019 | 6x12 | Plant | 3.75 | 77 | 69 | 143.5 | 6.2% | [7 empty] | 3783 | 5263 | 5827 | 8.2 | 13.6 | [5 empty] | 598 | 23% | 460 | l | 138 (F) |  |  | 1434 | 506 |  | 1046 |  | 260 | 0.44 |  |  |  |  | 100 | 100 | 99.712 | 85.792 | 66.208 | 61.321 | 45.205 | 35.349 | 27.3 | 16.45 | 5.95 | 1.05 | 0.35 | NC 1902 | 3-1
419 | 32 | I-85 | Charlotte, NC | 10 | Transverse | NC 1902 | Mainline | Day | 3-2 | 2019-05-02 | 2019 | 6x12 | Plant | 2.75 | 79 | 71 | 144.5 | 5.5% | 421 | 0.0141 | 0.16 | 6% | New | [12 empty] | 598 | 23% | 460 | l | 138 (F) |  |  | 1434 | 506 |  | 1046 |  | 260 | 0.44 |  |  |  |  | 100 | 100 | 99.712 | 85.792 | 66.208 | 61.321 | 45.205 | 35.349 | 27.3 | 16.45 | 5.95 | 1.05 | 0.35 | NC 1902 | 3-2
420 | 32 | I-85 | Charlotte, NC | 11 | Transverse | NC 1902 | Mainline | Day | 3-3 | 2019-05-02 | 2019 | 6x12 | Plant | 3.25 | 78 | 76 | 143.4 | 5.7% |  |  | 0.22 | 5.7% | New | [12 empty] | 598 | 23% | 460 | l | 138 (F) |  |  | 1434 | 506 |  | 1046 |  | 260 | 0.44 |  |  |  |  | 100 | 100 | 99.712 | 85.792 | 66.208 | 61.321 | 45.205 | 35.349 | 27.3 | 16.45 | 5.95 | 1.05 | 0.35 | NC 1902 | 3-3
421 | 32 | I-85 | Charlotte, NC | 12 | Transverse | NC 1902 | Mainline | Day | 3-4 | 2019-05-02 | 2019 | 6x12 | Plant | 3 | 79 | 78 | 144.7 | 4.7% | 471 | 0.0136 | 0.4 | 5.1% | New | [5 empty] | 8.4 | 14.9 |  |  |  | 4.964 | 301 | 598 | 23% | 460 | l | 138 (F) |  |  | 1434 | 506 |  | 1046 |  | 260 | 0.44 |  |  |  |  | 100 | 100 | 99.712 | 85.792 | 66.208 | 61.321 | 45.205 | 35.349 | 27.3 | 16.45 | 5.95 | 1.05 | 0.35 | NC 1902 | 3-4
422 | 32 | I-85 | Charlotte, NC | 13 | Transverse | NC 1902 | Mainline | Day | 4-1 | 2019-05-06 | 2019 | 6x12 | Plant | 2.25 | 76 | 60 | 144.9 | 5.3% | [7 empty] | 3929 | 5166 | 5786 | 8.2 | 13.7 |  |  |  | 4.693 | 297 | 598 | 23% | 460 | l | 138 (F) |  |  | 1434 | 506 |  | 1046 |  | 260 | 0.44 |  |  |  |  | 100 | 100 | 99.712 | 85.792 | 66.208 | 61.321 | 45.205 | 35.349 | 27.3 | 16.45 | 5.95 | 1.05 | 0.35 | NC 1902 | 4-1
423 | 32 | I-85 | Charlotte, NC | 14 | Transverse | NC 1902 | Mainline | Day | 4-2 | 2019-05-06 | 2019 | 6x12 | Plant | 2.25 | 79 | 66 | 143.1 | 5.7% | 511 | 0.0119 | 0.21 | 6.2% | New | [12 empty] | 598 | 23% | 460 | l | 138 (F) |  |  | 1434 | 506 |  | 1046 |  | 260 | 0.44 |  |  |  |  | 100 | 100 | 99.712 | 85.792 | 66.208 | 61.321 | 45.205 | 35.349 | 27.3 | 16.45 | 5.95 | 1.05 | 0.35 | NC 1902 | 4-2
424 | 32 | I-85 | Charlotte, NC | 15 | Transverse | NC 1902 | Mainline | Day | 4-3 | 2019-05-06 | 2019 | 6x12 | Plant | 2.25 | 80 | 70 | 143.4 | 6% | [10 empty] | 8.4 | 14.8 | [5 empty] | 598 | 23% | 460 | l | 138 (F) |  |  | 1434 | 506 |  | 1046 |  | 260 | 0.44 |  |  |  |  | 100 | 100 | 99.712 | 85.792 | 66.208 | 61.321 | 45.205 | 35.349 | 27.3 | 16.45 | 5.95 | 1.05 | 0.35 | NC 1902 | 4-3
425 | 32 | I-85 | Charlotte, NC | 16 | Transverse | NC 1902 | Mainline | Day | 4-4 | 2019-05-06 | 2019 | 6x12 | Plant | 2.25 | 80 | 72 | 143 | 5.8% | 465 | 0.0122 | 0.26 | 6.2% | New | [12 empty] | 598 | 23% | 460 | l | 138 (F) |  |  | 1434 | 506 |  | 1046 |  | 260 | 0.44 |  |  |  |  | 100 | 100 | 99.712 | 85.792 | 66.208 | 61.321 | 45.205 | 35.349 | 27.3 | 16.45 | 5.95 | 1.05 | 0.35 | NC 1902 | 4-4
426 | 33 | I-5 | Buena Park, CA | 1 | Longitudanal | CA 1903 | Mainline | Day | 1-1 | 2019-06-25 | 2019 | 6x12 | Plant | 1.75 | 77 | 65 | 144.7 | 4.1% | [7 empty] | 3082 | 4817 | 5769 | 9.3 | 16.8 | [5 empty] | 510 | 15% | 433 | ll/V | 77 (F) |  |  | 1238 | 681 |  | 1268 |  | 252 | 0.49 |  |  |  |  | 100 | 100 | 99.2 | 93.2 | 78.475 | 63.75 | 41.18 | 33.58 | 27.51 | 18.72 | 8.58 | 1.95 | 0.78 | CA1903 | 1-1
427 | 33 | I-5 | Buena Park, CA | 2 | Longitudanal | CA 1903 | Mainline | Day | 1-2 | 2019-06-25 | 2019 | 6x12 | Plant | 3 | 78 | 66 | 144.8 | 3.5% | [15 empty] | 4.642778 | 248 | 510 | 15% | 433 | ll/V | 77 (F) |  |  | 1238 | 681 |  | 1268 |  | 252 | 0.49 |  |  |  |  | 100 | 100 | 99.2 | 93.2 | 78.475 | 63.75 | 41.18 | 33.58 | 27.51 | 18.72 | 8.58 | 1.95 | 0.78 | CA1903 | 1-2
428 | 33 | I-5 | Buena Park, CA | 3 | Longitudanal | CA 1903 | Mainline | Day | 1-3 | 2019-06-25 | 2019 | 6x12 | Plant | 2 | 77 | 66 | 146.8 | 4.9% | [10 empty] | 11 | 22.1 | [5 empty] | 510 | 15% | 433 | ll/V | 77 (F) |  |  | 1238 | 681 |  | 1268 |  | 252 | 0.49 |  |  |  |  | 100 | 100 | 99.2 | 93.2 | 78.475 | 63.75 | 41.18 | 33.58 | 27.51 | 18.72 | 8.58 | 1.95 | 0.78 | CA1903 | 1-3
429 | 33 | I-5 | Buena Park, CA | 4 | Longitudanal | CA 1903 | Mainline | Day | 1-4 | 2019-06-25 | 2019 | 6x12 | Plant | 2.25 | 77 | 66 | 145.3 | 5% | 445 | 0.0125 | 0.17 | 4.9% | New | [12 empty] | 510 | 15% | 433 | ll/V | 77 (F) |  |  | 1238 | 681 |  | 1268 |  | 252 | 0.49 |  |  |  |  | 100 | 100 | 99.2 | 93.2 | 78.475 | 63.75 | 41.18 | 33.58 | 27.51 | 18.72 | 8.58 | 1.95 | 0.78 | CA1903 | 1-4
430 | 33 | I-5 | Buena Park, CA | 5 | Longitudanal | CA 1903 | Mainline | Day | 2-1 | 2019-06-26 | 2019 | 6x12 | Plant | 2 | 80 | 65 | 143.4 | 4.4% | [7 empty] | 3572 | 5628 | 5947 | 14.5 | 27.6 | [5 empty] | 510 | 15% | 433 | ll/V | 77 (F) |  |  | 1238 | 681 |  | 1268 |  | 252 | 0.49 |  |  |  |  | 100 | 100 | 99.2 | 93.2 | 78.475 | 63.75 | 41.18 | 33.58 | 27.51 | 18.72 | 8.58 | 1.95 | 0.78 | CA1903 | 2-1
431 | 33 | I-5 | Buena Park, CA | 6 | Longitudanal | CA 1903 | Mainline | Day | 2-2 | 2019-06-26 | 2019 | 6x12 | Plant | 2.25 | 80 | 66 | 145.7 | 3.9% | 419 | 0.0154 | 0.25 | 3.7% | New | [12 empty] | 510 | 15% | 433 | ll/V | 77 (F) |  |  | 1238 | 681 |  | 1268 |  | 252 | 0.49 |  |  |  |  | 100 | 100 | 99.2 | 93.2 | 78.475 | 63.75 | 41.18 | 33.58 | 27.51 | 18.72 | 8.58 | 1.95 | 0.78 | CA1903 | 2-2
432 | 33 | I-5 | Buena Park, CA | 7 | Longitudanal | CA 1903 | Mainline | Day | 2-3 | 2019-06-26 | 2019 | 6x12 | Plant | 3 | 77 | 66 | 142.8 | 5.2% | [10 empty] | 10.8 | 18.5 | [5 empty] | 510 | 15% | 433 | ll/V | 77 (F) |  |  | 1238 | 681 |  | 1268 |  | 252 | 0.49 |  |  |  |  | 100 | 100 | 99.2 | 93.2 | 78.475 | 63.75 | 41.18 | 33.58 | 27.51 | 18.72 | 8.58 | 1.95 | 0.78 | CA1903 | 2-3
433 | 33 | I-5 | Buena Park, CA | 8 | Longitudanal | CA 1903 | Mainline | Day | 2-4 | 2019-06-26 | 2019 | 6x12 | Plant | 2 | 80 | 69 | 144.3 | 4.6% |  |  | 0.19 | 4.4% | New | [12 empty] | 510 | 15% | 433 | ll/V | 77 (F) |  |  | 1238 | 681 |  | 1268 |  | 252 | 0.49 |  |  |  |  | 100 | 100 | 99.2 | 93.2 | 78.475 | 63.75 | 41.18 | 33.58 | 27.51 | 18.72 | 8.58 | 1.95 | 0.78 | CA1903 | 2-4
434 | 33 | I-5 | Buena Park, CA | 9 | Longitudanal | CA 1903 | Mainline | Day | 3-1 | 2019-06-27 | 2019 | 6x12 | Plant | 2 | 81 | 66 | 143.5 | 3.3% | [8 empty] | 5481 | 6217 | 12 | 22.5 | [5 empty] | 510 | 15% | 433 | ll/V | 77 (F) |  |  | 1238 | 681 |  | 1268 |  | 252 | 0.49 |  |  |  |  | 100 | 100 | 99.2 | 93.2 | 78.475 | 63.75 | 41.18 | 33.58 | 27.51 | 18.72 | 8.58 | 1.95 | 0.78 | CA1903 | 3-1
435 | 33 | I-5 | Buena Park, CA | 10 | Longitudanal | CA 1903 | Mainline | Day | 3-2 | 2019-06-27 | 2019 | 6x12 | Plant | 2.25 | 79 | 69 | 144.5 | 5.1% | 471 | 0.0122 | 0.3 | 4.7% | New | [12 empty] | 510 | 15% | 433 | ll/V | 77 (F) |  |  | 1238 | 681 |  | 1268 |  | 252 | 0.49 |  |  |  |  | 100 | 100 | 99.2 | 93.2 | 78.475 | 63.75 | 41.18 | 33.58 | 27.51 | 18.72 | 8.58 | 1.95 | 0.78 | CA1903 | 3-2
436 | 33 | I-5 | Buena Park, CA | 11 | Longitudanal | CA 1903 | Mainline | Day | 3-3 | 2019-06-27 | 2019 | 6x12 | Plant | 2 | 81 | 71 | 143.4 | 5.2% | [10 empty] | 12 | 21.6 |  |  |  | 4.591 | 246 | 510 | 15% | 433 | ll/V | 77 (F) |  |  | 1238 | 681 |  | 1268 |  | 252 | 0.49 |  |  |  |  | 100 | 100 | 99.2 | 93.2 | 78.475 | 63.75 | 41.18 | 33.58 | 27.51 | 18.72 | 8.58 | 1.95 | 0.78 | CA1903 | 3-3
437 | 33 | I-5 | Buena Park, CA | 12 | Longitudanal | CA 1903 | Mainline | Day | 3-4 | 2019-06-27 | 2019 | 6x12 | Plant | 2.25 | 81 | 71 | 144.7 | 5.5% | 466 | 0.01 | 0.2 | 4.7% | New | [12 empty] | 510 | 15% | 433 | ll/V | 77 (F) |  |  | 1238 | 681 |  | 1268 |  | 252 | 0.49 |  |  |  |  | 100 | 100 | 99.2 | 93.2 | 78.475 | 63.75 | 41.18 | 33.58 | 27.51 | 18.72 | 8.58 | 1.95 | 0.78 | CA1903 | 3-4
438 | 34 | RTE 58 | Kramer JN, CA | 1 | Longitudanal | CA 1904 | Mainline | Night | 1-1 | 2019-07-16 | 2019 | 6x12 | Field | 1 | 77 | 79 | 148.8 | 2.2% | [8 empty] | 5875 | 6543 | 10.7 | 21.2 |  |  |  | 4.694 | 230 | 530 | 16% | 445 | l/ll | 85 (F) |  |  | 335 | 1506 |  | 1345 |  | 255 | 0.48 |  |  |  |  | 100 | 100 | 97.16486 | 85.82428 | 66.92332 | 57.47188 | 42.28275 | 34.68211 | 24.49712 | 16.04984 | 8.447284 | 2.95655 | 1.689457 | CA1904 | 1-1
439 | 34 | RTE 58 | Kramer JN, CA | 2 | Longitudanal | CA 1904 | Mainline | Night | 1-2 | 2019-07-16 | 2019 | 6x12 | Field | 1 | 76 | 73 | 147.68 | 2.4% |  |  | 0.93 | 2.5% | New | [10 empty] | 4.602 | 230 | 530 | 16% | 445 | l/ll | 85 (F) |  |  | 335 | 1506 |  | 1345 |  | 255 | 0.48 |  |  |  |  | 100 | 100 | 97.16486 | 85.82428 | 66.92332 | 57.47188 | 42.28275 | 34.68211 | 24.49712 | 16.04984 | 8.447284 | 2.95655 | 1.689457 | CA1904 | 1-2
440 | 34 | RTE 58 | Kramer JN, CA | 3 | Longitudanal | CA 1904 | Mainline | Night | 1-3 | 2019-07-16 | 2019 | 6x12 | Field | 1 | 76 | 74 | 149.48 | 1.9% | [10 empty] | 10.2 | 20.2 | [5 empty] | 530 | 16% | 445 | l/ll | 85 (F) |  |  | 335 | 1506 |  | 1345 |  | 255 | 0.48 |  |  |  |  | 100 | 100 | 97.16486 | 85.82428 | 66.92332 | 57.47188 | 42.28275 | 34.68211 | 24.49712 | 16.04984 | 8.447284 | 2.95655 | 1.689457 | CA1904 | 1-3
441 | 34 | RTE 58 | Kramer JN, CA | 4 | Longitudanal | CA 1904 | Mainline | Night | 2-1 | 2019-07-17 | 2019 | 6x12 | Field | 1 | 76 |  | 148.9 | 2.3% | [8 empty] | 5977 | 6634 | 11.4 | 22.2 | [5 empty] | 530 | 16% | 445 | l/ll | 85 (F) |  |  | 335 | 1506 |  | 1345 |  | 255 | 0.48 |  |  |  |  | 100 | 100 | 97.16486 | 85.82428 | 66.92332 | 57.47188 | 42.28275 | 34.68211 | 24.49712 | 16.04984 | 8.447284 | 2.95655 | 1.689457 | CA1904 | 2-1
442 | 34 | RTE 58 | Kramer JN, CA | 5 | Longitudanal | CA 1904 | Mainline | Night | 2-2 | 2019-07-17 | 2019 | 6x12 | Field | 1 | 76 |  | 148.42 | 2.3% |  |  | 0.87 | 2.5% | New | [12 empty] | 530 | 16% | 445 | l/ll | 85 (F) |  |  | 335 | 1506 |  | 1345 |  | 255 | 0.48 |  |  |  |  | 100 | 100 | 97.16486 | 85.82428 | 66.92332 | 57.47188 | 42.28275 | 34.68211 | 24.49712 | 16.04984 | 8.447284 | 2.95655 | 1.689457 | CA1904 | 2-2
443 | 34 | RTE 58 | Kramer JN, CA | 6 | Longitudanal | CA 1904 | Mainline | Night | 2-3 | 2019-07-17 | 2019 | 6x12 | Field | 1 | 77 |  | 148.62 | [11 empty] | 11.5 | 22.3 | [5 empty] | 530 | 16% | 445 | l/ll | 85 (F) |  |  | 335 | 1506 |  | 1345 |  | 255 | 0.48 |  |  |  |  | 100 | 100 | 97.16486 | 85.82428 | 66.92332 | 57.47188 | 42.28275 | 34.68211 | 24.49712 | 16.04984 | 8.447284 | 2.95655 | 1.689457 | CA1904 | 2-3
444 | 34 | RTE 58 | Kramer JN, CA | 7 | Longitudanal | CA 1904 | Mainline | Night | 3-1 | 2019-07-17 | 2019 | 6x12 | Field | 1.5 | 78 | 75 | 147.6 | 1.9% | [17 empty] | 530 | 16% | 445 | l/ll | 85 (F) |  |  | 335 | 1506 |  | 1345 |  | 255 | 0.48 |  |  |  |  | 100 | 100 | 97.16486 | 85.82428 | 66.92332 | 57.47188 | 42.28275 | 34.68211 | 24.49712 | 16.04984 | 8.447284 | 2.95655 | 1.689457 | CA1904 | 3-1
445 | 35 | I-70 | Hays. KS | 1 | Longitudanal | KS 1905 | Mainline | Night | 1-1 | 2019-07-31 | 2019 | 4x8 | Plant | 5 | 90 | 85 | 132.8 | 11.5% | [7 empty] | 2785 | 3377 | 3761 | 10.9 | 16.7 | [5 empty] | 540 | 25% | 405 | ll | 135 (C) |  |  | 596 | 656 |  | 1729 |  | 228 | 0.42 |  |  |  |  | 100 | 100 | 100 | 98.60137 | 87.45095 | 80.9346 | 57.21158 | 42.30804 | 31.78581 | 21.724 | 9.90157 | 3.520275 | 1.580118 | KS1905 | 1-1
446 | 35 | I-70 | Hays. KS | 2 | Longitudanal | KS 1905 | Mainline | Night | 1-2 | 2019-07-31 | 2019 | 4x8 | Plant | 5 | 87 | 85 | 133.3 | 11.5% | 534 | 0.008 | 0.15 | 11% | New | [12 empty] | 540 | 25% | 405 | ll | 135 (C) |  |  | 596 | 656 |  | 1729 |  | 228 | 0.42 |  |  |  |  | 100 | 100 | 100 | 98.60137 | 87.45095 | 80.9346 | 57.21158 | 42.30804 | 31.78581 | 21.724 | 9.90157 | 3.520275 | 1.580118 | KS1905 | 1-2
447 | 35 | I-70 | Hays. KS | 3 | Longitudanal | KS 1905 | Mainline | Night | 1-3 | 2019-07-31 | 2019 | 4x8 | Plant | 5 | 87 | 82 | 133.1 | 11.5% | [10 empty] | 10.9 | 16.3 | [5 empty] | 540 | 25% | 405 | ll | 135 (C) |  |  | 596 | 656 |  | 1729 |  | 228 | 0.42 |  |  |  |  | 100 | 100 | 100 | 98.60137 | 87.45095 | 80.9346 | 57.21158 | 42.30804 | 31.78581 | 21.724 | 9.90157 | 3.520275 | 1.580118 | KS1905 | 1-3
448 | 35 | I-70 | Hays. KS | 4 | Longitudanal | KS 1905 | Mainline | Night | 1-4 | 2019-07-31 | 2019 | 4x8 | Plant | 5 | 85 | 78 | 134.6 | 10.5% | 488 | 0.0083 | 0.2 | 9.7% | New | [12 empty] | 540 | 25% | 405 | ll | 135 (C) |  |  | 596 | 656 |  | 1729 |  | 228 | 0.42 |  |  |  |  | 100 | 100 | 100 | 98.60137 | 87.45095 | 80.9346 | 57.21158 | 42.30804 | 31.78581 | 21.724 | 9.90157 | 3.520275 | 1.580118 | KS1905 | 1-4
449 | 35 | I-70 | Hays. KS | 5 | Longitudanal | KS 1905 | Mainline | Night | 2-1 | 2019-08-01 | 2019 | 4x8 | Plant | 4.75 | 87 | 81 | 134.6 | 11% | [7 empty] | 3673 | 4498 | 5125 | 11 | 17.1 |  |  |  | 5.247 | 215 | 540 | 25% | 405 | ll | 135 (C) |  |  | 596 | 656 |  | 1729 |  | 228 | 0.42 |  |  |  |  | 100 | 100 | 100 | 98.60137 | 87.45095 | 80.9346 | 57.21158 | 42.30804 | 31.78581 | 21.724 | 9.90157 | 3.520275 | 1.580118 | KS1905 | 2-1
450 | 35 | I-70 | Hays. KS | 6 | Longitudanal | KS 1905 | Mainline | Night | 2-2 | 2019-08-01 | 2019 | 4x8 | Plant | 4.25 | 85 | 82 | 135.7 | 10% | 483 | 0.0099 | 0.2 | 8.8% | New | [12 empty] | 540 | 25% | 405 | ll | 135 (C) |  |  | 596 | 656 |  | 1729 |  | 228 | 0.42 |  |  |  |  | 100 | 100 | 100 | 98.60137 | 87.45095 | 80.9346 | 57.21158 | 42.30804 | 31.78581 | 21.724 | 9.90157 | 3.520275 | 1.580118 | KS1905 | 2-2
451 | 35 | I-70 | Hays. KS | 7 | Longitudanal | KS 1905 | Mainline | Night | 2-3 | 2019-08-01 | 2019 | 4x8 | Plant | 4 | 83 | 83 | 135.3 | 10% | [10 empty] | 10.8 | 16.5 | [5 empty] | 540 | 25% | 405 | ll | 135 (C) |  |  | 596 | 656 |  | 1729 |  | 228 | 0.42 |  |  |  |  | 100 | 100 | 100 | 98.60137 | 87.45095 | 80.9346 | 57.21158 | 42.30804 | 31.78581 | 21.724 | 9.90157 | 3.520275 | 1.580118 | KS1905 | 2-3
452 | 35 | I-70 | Hays. KS | 9 | Longitudanal | KS 1905 | Mainline | Night | 3-1 | 2019-08-04 | 2019 | 4x8 | Plant | 3.75 | 92 | 91 | 136.1 | 10% | [7 empty] | 3749 | 4930 | 5267 | 11.9 | 17.7 | [5 empty] | 540 | 25% | 405 | ll | 135 (C) |  |  | 596 | 656 |  | 1729 |  | 228 | 0.42 |  |  |  |  | 100 | 100 | 100 | 98.60137 | 87.45095 | 80.9346 | 57.21158 | 42.30804 | 31.78581 | 21.724 | 9.90157 | 3.520275 | 1.580118 | KS1905 | 3-1
453 | 35 | I-70 | Hays. KS | 10 | Longitudanal | KS 1905 | Mainline | Night | 3-2 | 2019-08-04 | 2019 | 4x8 | Plant | 4 | 89 | 82 | 136.1 | 9.5% | 589 | 0.008 | 0.22 | 9.2% | New | [10 empty] | 5.326 | 212 | 540 | 25% | 405 | ll | 135 (C) |  |  | 596 | 656 |  | 1729 |  | 228 | 0.42 |  |  |  |  | 100 | 100 | 100 | 98.60137 | 87.45095 | 80.9346 | 57.21158 | 42.30804 | 31.78581 | 21.724 | 9.90157 | 3.520275 | 1.580118 | KS1905 | 3-2
454 | 35 | I-70 | Hays. KS | 11 | Longitudanal | KS 1905 | Mainline | Night | 3-3 | 2019-08-04 | 2019 | 4x8 | Plant | 5.5 | 87 | 82 | 135.9 | 9.5% | [10 empty] | 10.2 | 14.9 | [5 empty] | 540 | 25% | 405 | ll | 135 (C) |  |  | 596 | 656 |  | 1729 |  | 228 | 0.42 |  |  |  |  | 100 | 100 | 100 | 98.60137 | 87.45095 | 80.9346 | 57.21158 | 42.30804 | 31.78581 | 21.724 | 9.90157 | 3.520275 | 1.580118 | KS1905 | 3-3
455 | 35 | I-70 | Hays. KS | 12 | Longitudanal | KS 1905 | Mainline | Night | 3-4 | 2019-08-04 | 2019 | 4x8 | Plant | 5.25 | 86 | 75 | 136.1 | 9% | 525 | 0.0083 | 0.15 | 8.6% | New | [12 empty] | 540 | 25% | 405 | ll | 135 (C) |  |  | 596 | 656 |  | 1729 |  | 228 | 0.42 |  |  |  |  | 100 | 100 | 100 | 98.60137 | 87.45095 | 80.9346 | 57.21158 | 42.30804 | 31.78581 | 21.724 | 9.90157 | 3.520275 | 1.580118 | KS1905 | 3-4
456 | 35 | I-70 | Hays. KS | 13 | Longitudanal | KS 1905 | Mainline | Night | 3-5 | 2019-08-04 | 2019 | 4x8 | Plant | 4.5 | 85 | 75 | 135.2 | 9% | 545 | 0.0083 | 0.25 | 8.7% | New | [12 empty] | 540 | 25% | 405 | ll | 135 (C) |  |  | 596 | 656 |  | 1729 |  | 228 | 0.42 |  |  |  |  | 100 | 100 | 100 | 98.60137 | 87.45095 | 80.9346 | 57.21158 | 42.30804 | 31.78581 | 21.724 | 9.90157 | 3.520275 | 1.580118 | KS1905 | 3-5
457 | 36 | Local Residential Projects | Montpelier, VT | 1 | Not Applicable | VT 1906 | Residential Wall | Day | 1-1 | 2019-09-25 | 2019 | 4x8 | Plant | 6 | 77 | 61 | 145.7 | 4.8% | [7 empty] | 2836 | 3803 | 4088 | 8.2 | 9.6 | [5 empty] | 465 | 0% | 465 | l/ll | 0 |  |  | 1605 |  |  | 1540 |  | 286 | 0.615 |  |  |  |  | 100 | 100 | 100 | 96.57 | 73.54 | 65.7 | 53.41 | 44.31 | 34.17 | 24.99 | 11.73 | 3.06 | 0.867 | VT 1906 | 1-1
458 | 36 | Local Residential Projects | Montpelier, VT | 2 | Not Applicable | VT 1906 | Residential Wall | Day | 1-2 | 2019-09-25 | 2019 | 4x8 | Plant | 6 | 78 | 64 | 146.6 | 4.5% | 459 | 0.0122 | 0.26 | 4.4% | New | [12 empty] | 465 | 0% | 465 | l/ll | 0 |  |  | 1605 |  |  | 1540 |  | 286 | 0.615 |  |  |  |  | 100 | 100 | 100 | 96.57 | 73.54 | 65.7 | 53.41 | 44.31 | 34.17 | 24.99 | 11.73 | 3.06 | 0.867 | VT 1906 | 1-2
459 | 36 | Local Residential Projects | Montpelier, VT | 3 | Not Applicable | VT 1906 | Residential Wall | Day | 1-3 | 2019-09-25 | 2019 | 4x8 | Plant | 6 | 77 | 66 | 145.2 | 4.6% | [5 empty] | 0.65 |  |  |  |  | 7.4 | 8.7 | [5 empty] | 465 | 0% | 465 | l/ll | 0 |  |  | 1605 |  |  | 1540 |  | 286 | 0.615 |  |  |  |  | 100 | 100 | 100 | 96.57 | 73.54 | 65.7 | 53.41 | 44.31 | 34.17 | 24.99 | 11.73 | 3.06 | 0.867 | VT 1906 | 1-3
460 | 36 | Local Residential Projects | Montpelier, VT | 4 | Not Applicable | VT 1906 | Residential Wall | Day | 1-4 | 2019-09-25 | 2019 | 4x8 | Plant | 5.5 | 77 | 66 | 145.5 | 4.3% | 481 | 0.0122 | 0.33 | 4.4% | New | [10 empty] | 4.238 | 161 | 465 | 0% | 465 | l/ll | 0 |  |  | 1605 |  |  | 1540 |  | 286 | 0.615 |  |  |  |  | 100 | 100 | 100 | 96.57 | 73.54 | 65.7 | 53.41 | 44.31 | 34.17 | 24.99 | 11.73 | 3.06 | 0.867 | VT 1906 | 1-4
461 | 36 | Local Residential Projects | Montpelier, VT | 5 | Not Applicable | VT 1906 | Residential Wall | Day | 3-1 | 2019-09-30 | 2019 | 4x8 | Plant | 4 | 65 | 40 | 146.2 | 4.8% | [5 empty] | 0.6 |  | 3345 | 4336 | 4581 | 9.3 | 11.4 |  |  |  | 4.192 | 159 | 465 | 0% | 465 | l/ll | 0 |  |  | 1605 |  |  | 1540 |  | 286 | 0.615 |  |  |  |  | 100 | 100 | 100 | 96.57 | 73.54 | 65.7 | 53.41 | 44.31 | 34.17 | 24.99 | 11.73 | 3.06 | 0.867 | VT 1906 | 3-1
462 | 36 | Local Residential Projects | Montpelier, VT | 6 | Not Applicable | VT 1906 | Residential Wall | Day | 3-2 | 2019-09-30 | 2019 | 4x8 | Plant | 4.25 | 62 | 42 | 146.1 | 4.8% | 414 | 0.0128 | 0.27 | 4.8% | New | [12 empty] | 465 | 0% | 465 | l/ll | 0 |  |  | 1605 |  |  | 1540 |  | 286 | 0.615 |  |  |  |  | 100 | 100 | 100 | 96.57 | 73.54 | 65.7 | 53.41 | 44.31 | 34.17 | 24.99 | 11.73 | 3.06 | 0.867 | VT 1906 | 3-2
463 | 36 | Local Residential Projects | Montpelier, VT | 7 | Not Applicable | VT 1906 | Residential Wall | Day | 3-3 | 2019-09-30 | 2019 | 4x8 | Plant | 5 | 63 | 42 | 145.2 | 5.3% | [5 empty] | 0.62 |  |  |  |  | 9.3 | 10.4 | [5 empty] | 465 | 0% | 465 | l/ll | 0 |  |  | 1605 |  |  | 1540 |  | 286 | 0.615 |  |  |  |  | 100 | 100 | 100 | 96.57 | 73.54 | 65.7 | 53.41 | 44.31 | 34.17 | 24.99 | 11.73 | 3.06 | 0.867 | VT 1906 | 3-3
464 | 36 | Local Residential Projects | Montpelier, VT | 8 | Not Applicable | VT 1906 | Residential Wall | Day | 3-4 | 2019-10-04 | 2019 | 4x8 | Plant | 5.5 | 64 | 50 | 145.7 | 5.4% | 450 | 0.0113 | 0.29 | 5.3% | New | [12 empty] | 465 | 0% | 465 | l/ll | 0 |  |  | 1605 |  |  | 1540 |  | 286 | 0.615 |  |  |  |  | 100 | 100 | 100 | 96.57 | 73.54 | 65.7 | 53.41 | 44.31 | 34.17 | 24.99 | 11.73 | 3.06 | 0.867 | VT 1906 | 3-4
465 | 36 | Local Residential Projects | Montpelier, VT | 9 | Not Applicable | VT 1906 | Residential Wall | Day | 4-1 | 2019-10-04 | 2019 | 4x8 | Plant | 6 | 63 | 51 | 145.2 | 4.9% | [5 empty] | 0.64 |  | 2761 | 3761 | 3963 | 7.8 | 9.2 | [5 empty] | 465 | 0% | 465 | l/ll | 0 |  |  | 1605 |  |  | 1540 |  | 286 | 0.615 |  |  |  |  | 100 | 100 | 100 | 96.57 | 73.54 | 65.7 | 53.41 | 44.31 | 34.17 | 24.99 | 11.73 | 3.06 | 0.867 | VT 1906 | 4-1
466 | 36 | Local Residential Projects | Montpelier, VT | 10 | Not Applicable | VT 1906 | Residential Wall | Day | 4-2 | 2019-10-04 | 2019 | 4x8 | Plant | 5.5 | 63 | 51 | 146.2 | 5.3% | 492 | 0.012 | 0.25 | 5.1% | New | 0.63 | [11 empty] | 465 | 0% | 465 | l/ll | 0 |  |  | 1605 |  |  | 1540 |  | 286 | 0.615 |  |  |  |  | 100 | 100 | 100 | 96.57 | 73.54 | 65.7 | 53.41 | 44.31 | 34.17 | 24.99 | 11.73 | 3.06 | 0.867 | VT 1906 | 4-2
467 | 36 | Local Residential Projects | Montpelier, VT | 11 | Not Applicable | VT 1906 | Residential Wall | Day | 4-3 | 2019-10-04 | 2019 | 4x8 | Plant | 6.25 | 63 | 51 | 145.4 | 4.6% | [10 empty] | 7.5 | 9.1 | [5 empty] | 465 | 0% | 465 | l/ll | 0 |  |  | 1605 |  |  | 1540 |  | 286 | 0.615 |  |  |  |  | 100 | 100 | 100 | 96.57 | 73.54 | 65.7 | 53.41 | 44.31 | 34.17 | 24.99 | 11.73 | 3.06 | 0.867 | VT 1906 | 4-3
478 | 37 | US-301 Fl Test Road | Clay County, FL | 1 | Diamond Grinding | FL 2101 | Mainline (regular) | Day | 1-1 | 2021-07-27 | 2021 | 4x8 | Field | 1.25 | 87 | 83 | 142.68 | 3.4% | [7 empty] | 2774 | 3852 | 4896 | 6.9025 | 10.51875 | [5 empty] | 470 | 20% | 376 | IL | 94 |  |  | 1400 | 300 |  | 1425 |  | 233 | 0.5 |  |  |  |  | 100 | 100 | 99.90778 | 92.76077 | 72.74916 | 63.64125 | 51.06457 | 46.12978 | 40.96144 | 29.61217 | 8.646687 | 4.995812 | 1.35915 | FL 2101 | 1-1
469 | 37 | US-301 Fl Test Road | Clay County, FL | 2 | Diamond Grinding | FL 2101 | Mainline (RAP) | Day | 1-2 | 2021-07-27 | 2021 | 4x8 | Field | 1.25 | 88 | 88 | 143.48 | 3% | [7 empty] | 3274 | 4606 | 5306 | 7.49375 | 11.94875 | [5 empty] | 525 | 20% | 420 | IL | 105 |  |  | 1201 | 300 | 376 (RAP) | 1131 |  | 262 | 0.5 |  |  |  |  | 100 | 100 | 99.8802 | 93.6957 | 76.1016 | 67.78283 | 54.11911 | 47.64761 | 41.889515 | 30.77047 | 11.431595 | 7.51989 | 3.6226415 | FL 2101 | 1-2
470 | 37 | US-301 Fl Test Road | Clay County, FL | 3 | Diamond Grinding | FL 2101 | Mainline (regular) | Day | 2-1 | 2021-07-28 | 2021 | 4x8 | Field | 1 | 82 | 79 | 143.48 | 3.2% | [7 empty] | 2618 | 3991 | 4958 | 6.71 | 10.725 | [5 empty] | 470 | 20% | 376 | IL | 94 |  |  | 1400 | 300 |  | 1425 |  | 233 | 0.5 |  |  |  |  | 100 | 100 | 99.90778 | 92.76077 | 72.74916 | 63.64125 | 51.06457 | 46.12978 | 40.96144 | 29.61217 | 8.646687 | 4.995812 | 1.35915 | FL 2101 | 2-1
471 | 37 | US-301 Fl Test Road | Clay County, FL | 4 | Diamond Grinding | FL 2101 | Mainline (regular) | Day | 2-2 | 2021-07-28 | 2021 | 4x8 | Field | 1 | 84 | 88 | 142.68 | 3.3% |  |  | 0.51 | 3.6% | [13 empty] | 470 | 20% | 376 | IL | 94 |  |  | 1400 | 300 |  | 1425 |  | 233 | 0.5 |  |  |  |  | 100 | 100 | 99.90778 | 92.76077 | 72.74916 | 63.64125 | 51.06457 | 46.12978 | 40.96144 | 29.61217 | 8.646687 | 4.995812 | 1.35915 | FL 2101 | 2-2
472 | 37 | US-301 Fl Test Road | Clay County, FL | 5 | Diamond Grinding | FL 2101 | Mainline (regular) | Day | 2-3 | 2021-07-28 | 2021 | 4x8 | Field | 1.5 | 83 | 91 | 143.08 | 3.4% |  |  | 0.53 | 3.5% | [6 empty] | 6.435 | 9.405 | [5 empty] | 470 | 20% | 376 | IL | 94 |  |  | 1400 | 300 |  | 1425 |  | 233 | 0.5 |  |  |  |  | 100 | 100 | 99.90778 | 92.76077 | 72.74916 | 63.64125 | 51.06457 | 46.12978 | 40.96144 | 29.61217 | 8.646687 | 4.995812 | 1.35915 | FL 2101 | 2-3
473 | 37 | US-301 Fl Test Road | Clay County, FL | 6 | Diamond Grinding | FL 2101 | Mainline (regular) | Day | 3-1 | 2021-07-29 | 2021 | 4x8 | Field | 1 | 82 | 77 | 142.68 | 3.5% | [7 empty] | 2604 | 4147 | 4973 | 6.5175 | 9.85875 | [5 empty] | 470 | 20% | 376 | IL | 94 |  |  | 1400 | 300 |  | 1425 |  | 233 | 0.5 |  |  |  |  | 100 | 100 | 99.90778 | 92.76077 | 72.74916 | 63.64125 | 51.06457 | 46.12978 | 40.96144 | 29.61217 | 8.646687 | 4.995812 | 1.35915 | FL 2101 | 3-1
474 | 37 | US-301 Fl Test Road | Clay County, FL | 7 | Diamond Grinding | FL 2101 | Mainline (regular) | Day | 3-2 | 2021-07-29 | 2021 | 4x8 | Field | 1.25 | 85 | 86 | 142.68 | 3.4% |  |  | 0.49 | 3.8% | [6 empty] | 6.4075 | 9.83125 | [5 empty] | 470 | 20% | 376 | IL | 94 |  |  | 1400 | 300 |  | 1425 |  | 233 | 0.5 |  |  |  |  | 100 | 100 | 99.90778 | 92.76077 | 72.74916 | 63.64125 | 51.06457 | 46.12978 | 40.96144 | 29.61217 | 8.646687 | 4.995812 | 1.35915 | FL 2101 | 3-2
475 | 37 | US-301 Fl Test Road | Clay County, FL | 8 | Diamond Grinding | FL 2101 | Mainline (regular) | Day | 4-1 | 2021-07-30 | 2021 | 4x8 | Field | 1 | 84 | 79 | 143.08 | 3.7% | [7 empty] | 2766 | 4134 | 5022 | 6.93 | 11.55 | [5 empty] | 470 | 20% | 376 | IL | 94 |  |  | 1400 | 300 |  | 1425 |  | 233 | 0.5 |  |  |  |  | 100 | 100 | 99.90778 | 92.76077 | 72.74916 | 63.64125 | 51.06457 | 46.12978 | 40.96144 | 29.61217 | 8.646687 | 4.995812 | 1.35915 | FL 2101 | 4-1
476 | 37 | US-301 Fl Test Road | Clay County, FL | 9 | Diamond Grinding | FL 2101 | Mainline (regular) | Day | 4-2 | 2021-07-30 | 2021 | 4x8 | Field | 1.5 | 85 | 84 | 142.68 | 3.5% |  |  | 0.49 | 3.6% | [6 empty] | 6.91625 | 11.605 | [5 empty] | 470 | 20% | 376 | IL | 94 |  |  | 1400 | 300 |  | 1425 |  | 233 | 0.5 |  |  |  |  | 100 | 100 | 99.90778 | 92.76077 | 72.74916 | 63.64125 | 51.06457 | 46.12978 | 40.96144 | 29.61217 | 8.646687 | 4.995812 | 1.35915 | FL 2101 | 4-2
477 | 38 | Wyoming | Rock Springs, Woming | 1 | Burlap | WY 2201 | Mainline (Mix 1) | Day | 1-1 | 2022-05-17 | 2022 | 4x8 | Plant | 2 | 61.5 | 68 | 135.96 | 8.5% |  |  | N/A | N/A |  |  |  | 3518 | 4400 | 4846 | 12.7 | 18.5 | [5 empty] | 588 | 25% | 470 | Type IL | 117.5 F |  | 1 | 1674 |  |  | 1316 |  | 241 | 0.41 | KB 1200 | Polychem SA |  |  | 100 | 100 | 99.888 | 91.208 | 66.904 | 56.152 | 47.592 | 38.368 | 29.2348 | 18.0696 | 8.2244 | 4.0992 | 1.734 | WY 2201 | 1-1
478 | 38 | Wyoming | Rock Springs, Woming | 2 | Burlap | WY 2201 | Mainline (Mix 1) | Day | 1-2 | 2022-05-17 | 2022 | 4x8 | Plant | 1.25 | 63 | 65 | 138.56 | 8.1% |  |  | 0.32 | 8.2% | [13 empty] | 588 | 25% | 470 | Type IL | 117.5 F |  | 1 | 1674 |  |  | 1316 |  | 241 | 0.41 | KB 1200 | Polychem SA |  |  | 100 | 100 | 99.888 | 91.208 | 66.904 | 56.152 | 47.592 | 38.368 | 29.2348 | 18.0696 | 8.2244 | 4.0992 | 1.734 | WY 2201 | 1-2
479 | 38 | Wyoming | Rock Springs, Woming | 3 | Burlap | WY 2201 | Mainline (Mix 1) | Day | 1-3 | 2022-05-17 | 2022 | 4x8 | Plant | 1 | 63 | 69 | 139.68 | 7.2% |  |  | 0.41 | 7.2% | [13 empty] | 588 | 25% | 470 | Type IL | 117.5 F |  | 1 | 1674 |  |  | 1316 |  | 241 | 0.41 | KB 1200 | Polychem SA |  |  | 100 | 100 | 99.888 | 91.208 | 66.904 | 56.152 | 47.592 | 38.368 | 29.2348 | 18.0696 | 8.2244 | 4.0992 | 1.734 | WY 2201 | 1-3
480 | 38 | Wyoming | Rock Springs, Woming | 4 | Burlap | WY 2201 | Mainline (Mix 1) | Day | 1-4 | 2022-05-17 | 2022 | 4x8 | Plant | 1.75 | 63 | 70 | 136.12 | 9.1% |  |  | N/A | N/A | [6 empty] | 12.7 | 18.8 | [5 empty] | 588 | 25% | 470 | Type IL | 117.5 F |  | 1 | 1674 |  |  | 1316 |  | 241 | 0.41 | KB 1200 | Polychem SA |  |  | 100 | 100 | 99.888 | 91.208 | 66.904 | 56.152 | 47.592 | 38.368 | 29.2348 | 18.0696 | 8.2244 | 4.0992 | 1.734 | WY 2201 | 1-4
481 | 38 | Wyoming | Rock Springs, Woming | 5 | Burlap | WY 2201 | Mainline (Mix 1) | Day | 2-1 | 2022-05-18 | 2022 | 4x8 | Plant | 1 | 61 | 64 | 138.6 | 7.9% |  |  | N/A | N/A |  | 0.39 |  | 3596 | 4486 | 4910 | 16.8 | 25.1 | [5 empty] | 588 | 25% | 470 | Type IL | 117.5 F |  | 1 | 1674 |  |  | 1316 |  | 241 | 0.41 | KB 1200 | Polychem SA |  |  | 100 | 100 | 99.888 | 91.208 | 66.904 | 56.152 | 47.592 | 38.368 | 29.2348 | 18.0696 | 8.2244 | 4.0992 | 1.734 | WY 2201 | 2-1
482 | 38 | Wyoming | Rock Springs, Woming | 6 | Burlap | WY 2201 | Mainline (Mix 1) | Day | 2-2 | 2022-05-18 | 2022 | 4x8 | Plant | 2.5 | 62 | 69 | 138.64 | 7.8% |  |  | 0.25 | 6.9% | [13 empty] | 588 | 25% | 470 | Type IL | 117.5 F |  | 1 | 1674 |  |  | 1316 |  | 241 | 0.41 | KB 1200 | Polychem SA |  |  | 100 | 100 | 99.888 | 91.208 | 66.904 | 56.152 | 47.592 | 38.368 | 29.2348 | 18.0696 | 8.2244 | 4.0992 | 1.734 | WY 2201 | 2-2
483 | 38 | Wyoming | Rock Springs, Woming | 7 | Burlap | WY 2201 | Mainline (Mix 1) | Day | 2-3 | 2022-05-18 | 2022 | 4x8 | Plant | 1.5 | 65 | 71 | 138.56 | 7.9% |  |  | N/A | N/A |  | 0.4 |  |  |  |  | 14.6 | 21.6 | [5 empty] | 588 | 25% | 470 | Type IL | 117.5 F |  | 1 | 1674 |  |  | 1316 |  | 241 | 0.41 | KB 1200 | Polychem SA |  |  | 100 | 100 | 99.888 | 91.208 | 66.904 | 56.152 | 47.592 | 38.368 | 29.2348 | 18.0696 | 8.2244 | 4.0992 | 1.734 | WY 2201 | 2-3
484 | 38 | Wyoming | Rock Springs, Woming | 8 | Burlap | WY 2201 | Mainline (Mix 1) | Day | 2-4 | 2022-05-18 | 2022 | 4x8 | Plant | 2 | 61 | 73 | 138.24 | 8.2% |  |  | N/A | 8% | [13 empty] | 588 | 25% | 470 | Type IL | 117.5 F |  | 1 | 1674 |  |  | 1316 |  | 241 | 0.41 | KB 1200 | Polychem SA |  |  | 100 | 100 | 99.888 | 91.208 | 66.904 | 56.152 | 47.592 | 38.368 | 29.2348 | 18.0696 | 8.2244 | 4.0992 | 1.734 | WY 2201 | 2-4
485 | 38 | Wyoming | Rock Springs, Woming | 9 | Burlap | WY 2201 | Mainline (Mix 1) | Day | 3-1 | 2022-05-23 | 2022 | 4x8 | Plant | 1.5 | 52 | 37 | 137.96 | 8% |  |  | N/A | N/A |  | 0.42 |  | 3791 | 4814 | 5259 | 13 | 23.8 | [5 empty] | 588 | 25% | 470 | Type IL | 117.5 F |  | 1 | 1674 |  |  | 1316 |  | 241 | 0.41 | KB 1200 | Polychem SA |  |  | 100 | 100 | 99.888 | 91.208 | 66.904 | 56.152 | 47.592 | 38.368 | 29.2348 | 18.0696 | 8.2244 | 4.0992 | 1.734 | WY 2201 | 3-1
486 | 38 | Wyoming | Rock Springs, Woming | 10 | Burlap | WY 2201 | Mainline (Mix 1) | Day | 3-2 | 2022-05-23 | 2022 | 4x8 | Plant | 1.75 | 55 | 41 | 136.56 | 8.5% |  |  | 0.28 | 8.2% | [13 empty] | 588 | 25% | 470 | Type IL | 117.5 F |  | 1 | 1674 |  |  | 1316 |  | 241 | 0.41 | KB 1200 | Polychem SA |  |  | 100 | 100 | 99.888 | 91.208 | 66.904 | 56.152 | 47.592 | 38.368 | 29.2348 | 18.0696 | 8.2244 | 4.0992 | 1.734 | WY 2201 | 3-2
487 | 38 | Wyoming | Rock Springs, Woming | 11 | Burlap | WY 2201 | Mainline (Mix 1) | Day | 3-3 | 2022-05-23 | 2022 | 4x8 | Plant | 1.5 | 58 | 43 | 137.56 | 8.2% |  |  | N/A | N/A | [6 empty] | 11.7 | 22.4 | [5 empty] | 588 | 25% | 470 | Type IL | 117.5 F |  | 1 | 1674 |  |  | 1316 |  | 241 | 0.41 | KB 1200 | Polychem SA |  |  | 100 | 100 | 99.888 | 91.208 | 66.904 | 56.152 | 47.592 | 38.368 | 29.2348 | 18.0696 | 8.2244 | 4.0992 | 1.734 | WY 2201 | 3-3
488 | 38 | Wyoming | Rock Springs, Woming | 12 | Burlap | WY 2201 | Mainline (Mix 1) | Day | 3-4 | 2022-05-23 | 2022 | 4x8 | Plant | 1.5 | 59 | 49 | 137.44 | 8.3% |  |  | 0.23 | 7.8% | [13 empty] | 588 | 25% | 470 | Type IL | 117.5 F |  | 1 | 1674 |  |  | 1316 |  | 241 | 0.41 | KB 1200 | Polychem SA |  |  | 100 | 100 | 99.888 | 91.208 | 66.904 | 56.152 | 47.592 | 38.368 | 29.2348 | 18.0696 | 8.2244 | 4.0992 | 1.734 | WY 2201 | 3-4
489 | 38 | Wyoming | Rock Springs, Woming | 13 | Burlap | WY 2201 | Mainline (Mix 1) | Day | 4-1 | 2022-05-24 | 2022 | 4x8 | Plant | 1.75 | 58 | 47 | 138.4 | 7.8% |  |  | N/A | N/A |  | 0.4 |  | 3560 | 4570 | 5360 | 12.8 | 19.7 | [5 empty] | 588 | 25% | 470 | Type IL | 117.5 F |  | 1 | 1674 |  |  | 1316 |  | 241 | 0.41 | KB 1200 | Polychem SA |  |  | 100 | 100 | 99.888 | 91.208 | 66.904 | 56.152 | 47.592 | 38.368 | 29.2348 | 18.0696 | 8.2244 | 4.0992 | 1.734 | WY 2201 | 4-1
490 | 38 | Wyoming | Rock Springs, Woming | 14 | Burlap | WY 2201 | Mainline (Mix 1) | Day | 4-2 | 2022-05-24 | 2022 | 4x8 | Plant | 1.5 | 61 | 51 | 138.92 | 7.3% |  |  | 0.31 | 7.1% | [13 empty] | 588 | 25% | 470 | Type IL | 117.5 F |  | 1 | 1674 |  |  | 1316 |  | 241 | 0.41 | KB 1200 | Polychem SA |  |  | 100 | 100 | 99.888 | 91.208 | 66.904 | 56.152 | 47.592 | 38.368 | 29.2348 | 18.0696 | 8.2244 | 4.0992 | 1.734 | WY 2201 | 4-2
491 | 38 | Wyoming | Rock Springs, Woming | 15 | Burlap | WY 2201 | Mainline (Mix 1) | Day | 4-3 | 2022-05-24 | 2022 | 4x8 | Plant | 1.5 | 60 | 53 | 137.96 | 7.9% |  |  | N/A | N/A | [6 empty] | 11.7 | 18.6 | [5 empty] | 588 | 25% | 470 | Type IL | 117.5 F |  | 1 | 1674 |  |  | 1316 |  | 241 | 0.41 | KB 1200 | Polychem SA |  |  | 100 | 100 | 99.888 | 91.208 | 66.904 | 56.152 | 47.592 | 38.368 | 29.2348 | 18.0696 | 8.2244 | 4.0992 | 1.734 | WY 2201 | 4-3
492 | 38 | Wyoming | Rock Springs, Woming | 16 | Burlap | WY 2201 | Mainline (Mix 1) | Day | 4-4 | 2022-05-24 | 2022 | 4x8 | Plant | 1.25 | 63 | 57 | 139.72 | 6.9% |  |  | 0.27 | 6.8% | [13 empty] | 588 | 25% | 470 | Type IL | 117.5 F |  | 1 | 1674 |  |  | 1316 |  | 241 | 0.41 | KB 1200 | Polychem SA |  |  | 100 | 100 | 99.888 | 91.208 | 66.904 | 56.152 | 47.592 | 38.368 | 29.2348 | 18.0696 | 8.2244 | 4.0992 | 1.734 | WY 2201 | 4-4
493 | 38 | Wyoming | Rock Springs, Woming | 17 | Burlap | WY 2201 | Handpour (bridge column) | Day | 5-1 | 2022-05-25 | 2022 | 4x8 | Plant |  | 69 | 59 |  |  |  |  | N/A | N/A |  | 0.51 |  |  | 4128 |  | 8.2 | 12.8 | [8 empty] | Type IL |  |  | 1 | [7 empty] | KB 1200 | Polychem SA | [15 empty] | WY 2201 | 5-1
494 | 38 | Wyoming | Rock Springs, Woming | 18 | Burlap | WY 2201 | Handpour (bridge column) | Day | 5-2 | 2022-05-25 | 2022 | 4x8 | Plant |  | 67 | 66 |  |  |  |  | N/A | N/A |  | 0.46 | [14 empty] | Type IL |  |  | 1 | [7 empty] | KB 1200 | Polychem SA | [15 empty] | WY 2201 | 5-2
495 | 38 | Wyoming | Rock Springs, Woming | 19 | Burlap | WY 2201 | Mainline (Mix 2) | Day | 6-1 | 2022-05-26 | 2022 | 4x8 | Plant | 1.5 | 66 | 53 | 140.76 | 8.1% |  |  | N/A | N/A | [13 empty] | 588 | 25% | 470 | Type IL | 117.5 F |  | 1 | 1663 |  |  | 1307 |  | 237 | 0.4 | KB 1200 | Polychem SA |  |  | 100 | 100 | 100 | 89.92 | 69.2 | 60.8 | 46.92 | 38.08 | 31.48 | 23.88 | 12 | 4.08 | 1.44 | WY 2201 | 6-1
496 | 39 | North Dakota | Stanley, North Dakota | 1 | Tining | ND 2202 | Mainline | Day | 1-1 | 2022-06-14 | 2022 | 4x8 | Plant | 1.25 | 67 | 66 | 141.84 | 8.6% |  |  | N/A | N/A |  |  |  | 3471 | 5075 | 5939 | 18.4 | 29 | [5 empty] | 551 | 29% | 391 | Type IL | 160 F |  | 1 | 1606 |  | 317 | 1259 |  | 220 | 0.399274 | Polychem Paver Plus | Polychem SA |  |  |  |  | 100 | 98 | 75 | 61 | 41 | 36 | 27 | 18 | 7.6 | 1.4 | 0.7 | ND 2202 | 1-1 | *SR at 63 days
497 | 39 | North Dakota | Stanley, North Dakota | 2 | Tining | ND 2202 | Mainline | Day | 2-1 | 2022-06-15 | 2022 | 4x8 | Plant | 3 | 54 | 62 | 138.48 | 9.8% |  |  | N/A | N/A |  |  |  | 3076 | 4561 | 5145 | 17.1 | 27.5 | [5 empty] | 551 | 29% | 391 | Type IL | 160 F |  | 1 | 1606 |  | 317 | 1259 |  | 220 | 0.399274 | Polychem Paver Plus | Polychem SA |  |  |  |  | 100 | 98 | 75 | 61 | 41 | 36 | 27 | 18 | 7.6 | 1.4 | 0.7 | ND 2202 | 2-1 | *SR at 63 days
498 | 39 | North Dakota | Stanley, North Dakota | 3 | Tining | ND 2202 | Mainline | Day | 3-1 | 2022-06-16 | 2022 | 4x8 | Plant | 2.25 | 62 | 57 | 140.92 | 8.8% |  |  | N/A | N/A |  |  |  | 3324 | 4650 | 5476 | 17.5 | 27.3 | [5 empty] | 551 | 29% | 391 | Type IL | 160 F |  | 1 | 1606 |  | 317 | 1259 |  | 220 | 0.399274 | Polychem Paver Plus | Polychem SA |  |  |  |  | 100 | 98 | 75 | 61 | 41 | 36 | 27 | 18 | 7.6 | 1.4 | 0.7 | ND 2202 | 3-1 | *SR at 64 days
499 | 39 | North Dakota | Stanley, North Dakota | 4 | Tining | ND 2202 | Mainline | Day | 3-2 | 2022-06-16 | 2022 | 4x8 | Plant | 2 | 62 | 59 | 138.3 | 8.3% |  |  | 0.25 | 7.6% | [13 empty] | 551 | 29% | 391 | Type IL | 160 F |  | 1 | 1606 |  | 317 | 1259 |  | 220 | 0.399274 | Polychem Paver Plus | Polychem SA |  |  |  |  | 100 | 98 | 75 | 61 | 41 | 36 | 27 | 18 | 7.6 | 1.4 | 0.7 | ND 2202 | 3-2
500 | 39 | North Dakota | Stanley, North Dakota | 5 | Tining | ND 2202 | Mainline | Day | 3-3 | 2022-06-16 | 2022 | 4x8 | Plant | 2.5 | 64 | 60 | 141.08 | 9% |  |  | N/A | N/A |  | 0.37 | 0.41 |  |  |  | 17.7 | 27.3 | [5 empty] | 551 | 29% | 391 | Type IL | 160 F |  | 1 | 1606 |  | 317 | 1259 |  | 220 | 0.399274 | Polychem Paver Plus | Polychem SA |  |  |  |  | 100 | 98 | 75 | 61 | 41 | 36 | 27 | 18 | 7.6 | 1.4 | 0.7 | ND 2202 | 3-3 | *SR at 64 days
501 | 39 | North Dakota | Stanley, North Dakota | 6 | Tining | ND 2202 | Mainline | Day | 3-4 | 2022-06-16 | 2022 | 4x8 | Plant | 2.5 | 64 | 63 | 141.76 | 8.2% |  |  | 0.23 | 8% |  |  | 0.44 | [10 empty] | 551 | 29% | 391 | Type IL | 160 F |  | 1 | 1606 |  | 317 | 1259 |  | 220 | 0.399274 | Polychem Paver Plus | Polychem SA |  |  |  |  | 100 | 98 | 75 | 61 | 41 | 36 | 27 | 18 | 7.6 | 1.4 | 0.7 | ND 2202 | 3-4
502 | 39 | North Dakota | Stanley, North Dakota | 7 | Tining | ND 2202 | Mainline | Day | 4-1 | 2022-06-17 | 2022 | 4x8 | Plant | 2.5 | 64 | 63 | 142.2 | 7.7% |  |  | N/A | N/A |  |  | 0.41 |  | 5224 | 5839 | 17.3 | 27.8 | [5 empty] | 551 | 29% | 391 | Type IL | 160 F |  | 1 | 1606 |  | 317 | 1259 |  | 220 | 0.399274 | Polychem Paver Plus | Polychem SA |  |  |  |  | 100 | 98 | 75 | 61 | 41 | 36 | 27 | 18 | 7.6 | 1.4 | 0.7 | ND 2202 | 4-1 | *SR at 62 days
503 | 39 | North Dakota | Stanley, North Dakota | 8 | Tining | ND 2202 | Mainline | Day | 4-2 | 2022-06-17 | 2022 | 4x8 | Plant | 2 | 65 | 68 | 144.04 | 7.2% |  |  | 0.23 | 7.1% | [13 empty] | 551 | 29% | 391 | Type IL | 160 F |  | 1 | 1606 |  | 317 | 1259 |  | 220 | 0.399274 | Polychem Paver Plus | Polychem SA |  |  |  |  | 100 | 98 | 75 | 61 | 41 | 36 | 27 | 18 | 7.6 | 1.4 | 0.7 | ND 2202 | 4-2
504 | 39 | North Dakota | Stanley, North Dakota | 9 | Tining | ND 2202 | Mainline | Day | 4-3 | 2022-06-17 | 2022 | 4x8 | Plant | 2 | 65 | 70 | 142.98 | 7.4% |  |  | N/A | N/A |  | 0.37 | 0.42 |  |  |  | 18.1 | 29.3 | [5 empty] | 551 | 29% | 391 | Type IL | 160 F |  | 1 | 1606 |  | 317 | 1259 |  | 220 | 0.399274 | Polychem Paver Plus | Polychem SA |  |  |  |  | 100 | 98 | 75 | 61 | 41 | 36 | 27 | 18 | 7.6 | 1.4 | 0.7 | ND 2202 | 4-3 | *SR at 62 days
505 | 39 | North Dakota | Stanley, North Dakota | 10 | Tining | ND 2202 | Mainline | Day | 4-4 | 2022-06-17 | 2022 | 4x8 | Plant | 2.25 | 65 | 72 | 141.32 | 8.8% |  |  | 0.18 | 8.4% | [13 empty] | 551 | 29% | 391 | Type IL | 160 F |  | 1 | 1606 |  | 317 | 1259 |  | 220 | 0.399274 | Polychem Paver Plus | Polychem SA |  |  |  |  | 100 | 98 | 75 | 61 | 41 | 36 | 27 | 18 | 7.6 | 1.4 | 0.7 | ND 2202 | 4-4
506 | 39 | North Dakota | Stanley, North Dakota | 11 | Tining | ND 2202 | Mainline | Day | 5-1 | 2022-06-18 | 2022 | 4x8 | Plant | 1.75 | 68 | 69 | 142.02 | 8% |  |  | N/A | N/A |  | 0.37 | 0.41 |  |  |  | 17.3 | 27.7 | [5 empty] | 570 | 29% | 405 | Type IL | 165 F |  | 1 | 1586 |  | 313 | 1243 |  | 228 | 0.4 | Polychem Paver Plus | Polychem SA |  |  |  |  | 100 | 98 | 75 | 61 | 41 | 36 | 27 | 18 | 7.6 | 1.4 | 0.7 | ND 2202 | 5-1 | *SR at 62 days
507 | 39 | North Dakota | Stanley, North Dakota | 12 | Tining | ND 2202 | Mainline | Day | 5-2 | 2022-06-18 | 2022 | 4x8 | Plant | 2.25 | 68 | 70 | 141.08 | 8.2% |  |  | 0.25 | 7.8% | [13 empty] | 570 | 29% | 405 | Type IL | 165 F |  | 1 | 1586 |  | 313 | 1243 |  | 228 | 0.4 | Polychem Paver Plus | Polychem SA |  |  |  |  | 100 | 98 | 75 | 61 | 41 | 36 | 27 | 18 | 7.6 | 1.4 | 0.7 | ND 2202 | 5-2
508 | 39 | North Dakota | Stanley, North Dakota | 13 | Tining | ND 2202 | Mainline | Day | 5-3 | 2022-06-18 | 2022 | 4x8 | Plant | 3 | 71 | 82 | 139.9 | 8.7% |  |  | N/A | N/A |  | 0.38 | 0.44 |  |  |  | 16.6 | 26.9 | [5 empty] | 570 | 29% | 405 | Type IL | 165 F |  | 1 | 1586 |  | 313 | 1243 |  | 228 | 0.4 | Polychem Paver Plus | Polychem SA |  |  |  |  | 100 | 98 | 75 | 61 | 41 | 36 | 27 | 18 | 7.6 | 1.4 | 0.7 | ND 2202 | 5-3 | *SR at 62 days
509 | 39 | North Dakota | Stanley, North Dakota | 14 | Tining | ND 2202 | Mainline | Day | 5-4 | 2022-06-18 | 2022 | 4x8 | Plant | 2.25 | 73 | 86 | 142.56 | 7.7% |  |  | N/A | N/A | [13 empty] | 570 | 29% | 405 | Type IL | 165 F |  | 1 | 1586 |  | 313 | 1243 |  | 228 | 0.4 | Polychem Paver Plus | Polychem SA |  |  |  |  | 100 | 98 | 75 | 61 | 41 | 36 | 27 | 18 | 7.6 | 1.4 | 0.7 | ND 2202 | 5-4