## Fresh Stats
State: | Route: | Property | count | mean | std | min | 25% | 50% | 75% | max |  | Property won't be plotted.
North Dakota | North Dakota | Air Content | 14 | 8.3143 | 0.6982 | 7.2 | 7.775 | 8.25 | 8.775 | 9.8 |  | Tests with < 5 results.
|  | Concrete Temperature | 14 | 65.1429 | 4.504 | 54 | 64 | 65 | 67.75 | 73 |  | All properties for the project had < 5 test results.
|  | Microwave w/cm | 4 | 0.3725 | 0.005 | 0.37 | 0.37 | 0.37 | 0.3725 | 0.38
|  | Phoenix W/C | 6 | 0.4217 | 0.0147 | 0.41 | 0.41 | 0.415 | 0.435 | 0.44 | Number of Projects: | 40
|  | SAM | 5 | 0.228 | 0.0286 | 0.18 | 0.23 | 0.23 | 0.25 | 0.25 | Air Content | 37
|  | SAM Air Content | 5 | 7.78 | 0.4817 | 7.1 | 7.6 | 7.8 | 8 | 8.4 | AVA Spacing Factor | 15
|  | Slump | 14 | 2.25 | 0.4599 | 1.25 | 2 | 2.25 | 2.5 | 3 | AVA Specific Surface | 11
|  | Unit Weight | 14 | 141.32 | 1.5908 | 138.3 | 140.96 | 141.54 | 142.155 | 144.04 | Box Test | 2
Wyoming | Wyoming | Air Content | 17 | 7.9824 | 0.5211 | 6.9 | 7.8 | 8 | 8.2 | 9.1 | Concrete Temperature | 34
|  | Concrete Temperature | 19 | 61.4474 | 4.0445 | 52 | 59.5 | 61.5 | 63 | 69 | Microwave W/C | 6
|  | Microwave w/cm | 6 | 0.43 | 0.0465 | 0.39 | 0.4 | 0.41 | 0.45 | 0.51 | Phoenix W/C | 1
|  | SAM | 7 | 0.2957 | 0.0594 | 0.23 | 0.26 | 0.28 | 0.315 | 0.41 | SAM | 40
|  | SAM Air Content | 8 | 7.525 | 0.5874 | 6.8 | 7.05 | 7.5 | 8.05 | 8.2 | SAM Air Content | 32
|  | Slump | 17 | 1.5735 | 0.3725 | 1 | 1.5 | 1.5 | 1.75 | 2.5 | Slump | 35
|  | Unit Weight | 17 | 138.2141 | 1.259 | 135.96 | 137.56 | 138.4 | 138.64 | 140.76 | Unit Weight | 31
Arkansas | I-440 | AVA Spacing Factor | 8 | 0.0086 | 0.0014 | 0.0072 | 0.0078 | 0.0082 | 0.0089 | 0.0116 | V-Kelly | 2
|  | AVA Specific Surface | 8 | 579.5 | 77.8368 | 429 | 539 | 603.5 | 613 | 690
|  | Air Content | 18 | 8.2389 | 0.9375 | 6.5 | 7.8 | 8.1 | 8.575 | 11
|  | Concrete Temperature | 18 | 80.25 | 8.8088 | 69 | 75.25 | 77 | 89 | 94.5
|  | Microwave w/cm | 2 | 0.3457 | 0.0207 | 0.331 | 0.3383 | 0.3457 | 0.353 | 0.3603
|  | SAM | 8 | 0.1787 | 0.0473 | 0.13 | 0.15 | 0.165 | 0.1875 | 0.28
|  | SAM Air Content | 8 | 7.2625 | 1.194 | 6.1 | 6.275 | 7.15 | 7.55 | 9.6
|  | Slump | 18 | 2.7083 | 0.5574 | 2 | 2.3125 | 2.75 | 3 | 4
|  | Unit Weight | 18 | 141.3867 | 1.9249 | 136.4 | 140.34 | 141.72 | 142.76 | 144.8
California | I-5 | AVA Spacing Factor | 4 | 0.0125 | 0.0022 | 0.01 | 0.0117 | 0.0123 | 0.0132 | 0.0154
|  | AVA Specific Surface | 4 | 450.25 | 23.6837 | 419 | 438.5 | 455.5 | 467.25 | 471
|  | Air Content | 12 | 4.5583 | 0.7192 | 3.3 | 4.05 | 4.75 | 5.125 | 5.5
|  | Concrete Temperature | 12 | 79 | 1.7056 | 77 | 77 | 79.5 | 80.25 | 81
|  | SAM | 5 | 0.222 | 0.0526 | 0.17 | 0.19 | 0.2 | 0.25 | 0.3
|  | SAM Air Content | 5 | 4.48 | 0.4712 | 3.7 | 4.4 | 4.7 | 4.7 | 4.9
|  | Slump | 12 | 2.2292 | 0.3911 | 1.75 | 2 | 2.125 | 2.25 | 3
|  | Unit Weight | 12 | 144.4917 | 1.1237 | 142.8 | 143.475 | 144.6 | 144.925 | 146.8
| RTE 58 | Air Content | 6 | 2.1667 | 0.216 | 1.9 | 1.975 | 2.25 | 2.3 | 2.4
|  | Concrete Temperature | 7 | 76.5714 | 0.7868 | 76 | 76 | 76 | 77 | 78
|  | SAM | 2 | 0.9 | 0.0424 | 0.87 | 0.885 | 0.9 | 0.915 | 0.93
|  | SAM Air Content | 2 | 2.5 | 0 | 2.5 | 2.5 | 2.5 | 2.5 | 2.5
|  | Slump | 7 | 1.0714 | 0.189 | 1 | 1 | 1 | 1 | 1.5
|  | Unit Weight | 7 | 148.5 | 0.6725 | 147.6 | 148.05 | 148.62 | 148.85 | 149.48
Colorado | C-470 | AVA Spacing Factor | 8 | 0.013 | 0.0023 | 0.0104 | 0.0118 | 0.0125 | 0.014 | 0.0165
|  | AVA Specific Surface | 8 | 460.875 | 47.2272 | 400 | 424 | 469.5 | 495.25 | 519
|  | Air Content | 15 | 6.6667 | 1.5103 | 4.7 | 5.3 | 6.3 | 7.9 | 9.1
|  | Concrete Temperature | 14 | 72.2143 | 2.2593 | 70 | 71 | 71 | 73.75 | 78
|  | Microwave w/cm | 3 | 0.4287 | 0.0147 | 0.4156 | 0.4207 | 0.4258 | 0.4352 | 0.4446
|  | SAM | 8 | 0.3225 | 0.0686 | 0.23 | 0.28 | 0.33 | 0.345 | 0.45
|  | SAM Air Content | 8 | 7.0125 | 1.3174 | 5.2 | 5.85 | 7.2 | 8.1 | 8.5
|  | Slump | 15 | 2.15 | 0.6464 | 1 | 1.875 | 2.25 | 2.25 | 3.75
|  | Unit Weight | 15 | 139.3947 | 2.3932 | 135.36 | 137.68 | 139.64 | 141.32 | 143.44
| R9 | Air Content | 26 | 6.6038 | 1.3171 | 5 | 5.5 | 6.4 | 7.7 | 9
|  | SAM | 13 | 0.1438 | 0.0528 | 0.09 | 0.11 | 0.12 | 0.15 | 0.25
|  | Unit Weight | 26 | 140.4523 | 1.9804 | 137.4 | 138.7 | 140.6 | 141.75 | 144.6
Delaware | US 301 | AVA Spacing Factor | 8 | 0.0127 | 0.0018 | 0.0109 | 0.0113 | 0.0123 | 0.0133 | 0.0163
|  | AVA Specific Surface | 8 | 475.875 | 58.8787 | 387 | 420.5 | 510 | 517.75 | 527
|  | Air Content | 14 | 5.5643 | 0.3692 | 4.7 | 5.3 | 5.65 | 5.8 | 6
|  | Concrete Temperature | 15 | 77.6667 | 3.266 | 73 | 74.5 | 80 | 80.5 | 81
|  | SAM | 8 | 0.2838 | 0.1207 | 0.07 | 0.1875 | 0.34 | 0.3725 | 0.4
|  | SAM Air Content | 8 | 5.4625 | 0.4138 | 4.8 | 5.175 | 5.5 | 5.75 | 6
|  | Slump | 15 | 1.3167 | 0.2749 | 0.75 | 1.25 | 1.25 | 1.5 | 2
|  | Unit Weight | 15 | 147.8133 | 0.9459 | 146.08 | 147.08 | 148 | 148.4 | 149.28
Florida | US-301 Fl Test Road | Air Content | 9 | 3.3778 | 0.1986 | 3 | 3.3 | 3.4 | 3.5 | 3.7
|  | Concrete Temperature | 9 | 84.4444 | 2.0683 | 82 | 83 | 84 | 85 | 88
|  | SAM | 4 | 0.505 | 0.0191 | 0.49 | 0.49 | 0.5 | 0.515 | 0.53
|  | SAM Air Content | 4 | 3.625 | 0.1258 | 3.5 | 3.575 | 3.6 | 3.65 | 3.8
|  | Slump | 9 | 1.1944 | 0.2083 | 1 | 1 | 1.25 | 1.25 | 1.5
|  | Unit Weight | 9 | 142.9467 | 0.3464 | 142.68 | 142.68 | 142.68 | 143.08 | 143.48
Hawaii | Lahaina Bypass | Air Content | 12 | 2.8667 | 0.5193 | 1.8 | 2.5 | 3 | 3.1 | 3.9
|  | Concrete Temperature | 12 | 85.75 | 0.866 | 84 | 85 | 86 | 86 | 87
|  | SAM | 6 | 0.7933 | 0.2392 | 0.37 | 0.735 | 0.855 | 0.9 | 1.07
|  | SAM Air Content | 6 | 2.9833 | 0.4021 | 2.5 | 2.7 | 3 | 3.15 | 3.6
|  | Slump | 12 | 1.2083 | 0.2344 | 1 | 1 | 1.25 | 1.25 | 1.75
|  | Unit Weight | 12 | 152.0267 | 1.047 | 150.6 | 151.38 | 152.18 | 152.7 | 153.92
Idaho | I-84 | Air Content | 9 | 5.5778 | 0.6906 | 4.6 | 5.2 | 5.4 | 5.8 | 6.9
|  | Concrete Temperature | 9 | 68.6667 | 3.8079 | 64 | 65 | 68 | 71 | 74
|  | SAM | 9 | 0.2822 | 0.0789 | 0.17 | 0.2 | 0.29 | 0.34 | 0.39
|  | Slump | 9 | 1.0833 | 0.4146 | 0.5 | 1 | 1 | 1 | 1.75
|  | Unit Weight | 9 | 141.4444 | 1.4301 | 139 | 140.7 | 141.6 | 142.2 | 143.8
Iowa | US 20 | AVA Spacing Factor | 10 | 0.0093 | 0.0023 | 0.0058 | 0.0077 | 0.0092 | 0.0111 | 0.0131
|  | AVA Specific Surface | 10 | 544 | 88.6178 | 410 | 473 | 543 | 595.25 | 679
|  | Air Content | 167 | 8.6365 | 0.9245 | 6.3 | 8 | 8.5 | 9 | 12
|  | Box Test (Voids) | 14 | 1.5 | 0.8549 | 1 | 1 | 1 | 1.75 | 3
|  | Concrete Temperature | 15 | 79.4 | 2.2615 | 74 | 80 | 80 | 80.5 | 82
|  | SAM | 49 | 0.211 | 0.0519 | 0.1 | 0.18 | 0.21 | 0.25 | 0.33
|  | SAM Air Content | 49 | 8.702 | 0.8082 | 6 | 8.2 | 8.7 | 9.3 | 10
|  | Slump | 15 | 2.7 | 0.5685 | 1.75 | 2.375 | 3 | 3.125 | 3.5
|  | Unit Weight | 52 | 140.6213 | 1.6431 | 136.64 | 140.2317 | 141.3655 | 141.7671 | 142.9719
Kansas | 169-1 KA-3254-02 | Air Content | 3 | 6.6 | 0.5292 | 6 | 6.4 | 6.8 | 6.9 | 7
|  | Concrete Temperature | 1 | 74 |  | 74 | 74 | 74 | 74 | 74
|  | SAM | 3 | 0.4367 | 0.4737 | 0.11 | 0.165 | 0.22 | 0.6 | 0.98
|  | SAM Air Content | 3 | 6.8333 | 0.7024 | 6.1 | 6.5 | 6.9 | 7.2 | 7.5
|  | Unit Weight | 3 | 143.1995 | 0.4907 | 142.7711 | 142.9317 | 143.0924 | 143.4137 | 143.7349
| 281-84 KA-4054-01 | AVA Spacing Factor | 1 | 0.0077 |  | 0.0077 | 0.0077 | 0.0077 | 0.0077 | 0.0077
|  | SAM | 1 | 0.21 |  | 0.21 | 0.21 | 0.21 | 0.21 | 0.21
|  | SAM Air Content | 1 | 8.8 |  | 8.8 | 8.8 | 8.8 | 8.8 | 8.8
| 435-46 KA-3993-01 | SAM | 3 | 0.138 | 0.1346 | 0.034 | 0.062 | 0.09 | 0.19 | 0.29
|  | SAM Air Content | 3 | 6.7 | 1.1358 | 5.4 | 6.3 | 7.2 | 7.35 | 7.5
| 50-28 KA-3251-01 | Air Content | 1 | 6.15 |  | 6.15 | 6.15 | 6.15 | 6.15 | 6.15
|  | Concrete Temperature | 1 | 64 |  | 64 | 64 | 64 | 64 | 64
|  | SAM | 1 | 0.36 |  | 0.36 | 0.36 | 0.36 | 0.36 | 0.36
|  | SAM Air Content | 1 | 5.55 |  | 5.55 | 5.55 | 5.55 | 5.55 | 5.55
|  | Slump | 1 | 3.5 |  | 3.5 | 3.5 | 3.5 | 3.5 | 3.5
|  | Unit Weight | 1 | 141.55 |  | 141.55 | 141.55 | 141.55 | 141.55 | 141.55
| 54-88 KA-2385-02 | AVA Spacing Factor | 1 | 0.25 |  | 0.25 | 0.25 | 0.25 | 0.25 | 0.25
|  | Air Content | 1 | 6.8 |  | 6.8 | 6.8 | 6.8 | 6.8 | 6.8
|  | Concrete Temperature | 1 | 68.9 |  | 68.9 | 68.9 | 68.9 | 68.9 | 68.9
|  | SAM | 1 | 0.6 |  | 0.6 | 0.6 | 0.6 | 0.6 | 0.6
|  | SAM Air Content | 1 | 6 |  | 6 | 6 | 6 | 6 | 6
|  | Slump | 1 | 1.25 |  | 1.25 | 1.25 | 1.25 | 1.25 | 1.25
|  | Unit Weight | 1 | 142.35 |  | 142.35 | 142.35 | 142.35 | 142.35 | 142.35
| 54-88 KA-3054-01 | AVA Spacing Factor | 2 | 0.065 | 0.0071 | 0.06 | 0.0625 | 0.065 | 0.0675 | 0.07
|  | Air Content | 2 | 5.25 | 0 | 5.25 | 5.25 | 5.25 | 5.25 | 5.25
|  | Concrete Temperature | 2 | 70 | 8.4853 | 64 | 67 | 70 | 73 | 76
|  | SAM | 2 | 0.305 | 0.4172 | 0.01 | 0.1575 | 0.305 | 0.4525 | 0.6
|  | SAM Air Content | 2 | 4.8 | 0.1414 | 4.7 | 4.75 | 4.8 | 4.85 | 4.9
|  | Slump | 2 | 2.375 | 1.591 | 1.25 | 1.8125 | 2.375 | 2.9375 | 3.5
|  | Unit Weight | 2 | 145.05 | 1.2728 | 144.15 | 144.6 | 145.05 | 145.5 | 145.95
| 56-35 KA-2218-01 | AVA Spacing Factor | 1 | 0.064 |  | 0.064 | 0.064 | 0.064 | 0.064 | 0.064
|  | Air Content | 1 | 6.7 |  | 6.7 | 6.7 | 6.7 | 6.7 | 6.7
|  | Concrete Temperature | 1 | 75 |  | 75 | 75 | 75 | 75 | 75
|  | SAM | 1 | 0.02 |  | 0.02 | 0.02 | 0.02 | 0.02 | 0.02
|  | SAM Air Content | 1 | 5.2 |  | 5.2 | 5.2 | 5.2 | 5.2 | 5.2
|  | Slump | 1 | 2 |  | 2 | 2 | 2 | 2 | 2
| 56-95 KA-2219-01 | Air Content | 1 | 6.4 |  | 6.4 | 6.4 | 6.4 | 6.4 | 6.4
|  | Concrete Temperature | 1 | 79 |  | 79 | 79 | 79 | 79 | 79
|  | SAM | 1 | 0.03 |  | 0.03 | 0.03 | 0.03 | 0.03 | 0.03
|  | SAM Air Content | 1 | 6.1 |  | 6.1 | 6.1 | 6.1 | 6.1 | 6.1
|  | Slump | 1 | 2.5 |  | 2.5 | 2.5 | 2.5 | 2.5 | 2.5
|  | Unit Weight | 1 | 142.75 |  | 142.75 | 142.75 | 142.75 | 142.75 | 142.75
| 69-6-KA-1553-02 | Air Content | 2 | 5.7 | 0.4243 | 5.4 | 5.55 | 5.7 | 5.85 | 6
|  | Concrete Temperature | 1 | 59.6 |  | 59.6 | 59.6 | 59.6 | 59.6 | 59.6
|  | SAM | 3 | 0.2167 | 0.0681 | 0.14 | 0.19 | 0.24 | 0.255 | 0.27
|  | SAM Air Content | 3 | 6.0667 | 0.9866 | 5.4 | 5.5 | 5.6 | 6.4 | 7.2
|  | Slump | 1 | 1.75 |  | 1.75 | 1.75 | 1.75 | 1.75 | 1.75
|  | Unit Weight | 3 | 142.9986 | 0.5053 | 142.5301 | 142.7309 | 142.9317 | 143.2329 | 143.5341
| 70-105 KA-1003-08 | SAM | 14 | 0.2457 | 0.1918 | 0.02 | 0.1125 | 0.185 | 0.3625 | 0.64
|  | SAM Air Content | 16 | 5.5562 | 0.7659 | 4.4 | 5.05 | 5.4 | 6.3 | 6.8
|  | Slump | 1 | 1 |  | 1 | 1 | 1 | 1 | 1
| 81 TE-0433-01 | Air Content | 1 | 5 |  | 5 | 5 | 5 | 5 | 5
|  | Concrete Temperature | 1 | 76.7 |  | 76.7 | 76.7 | 76.7 | 76.7 | 76.7
|  | SAM | 1 | 0.33 |  | 0.33 | 0.33 | 0.33 | 0.33 | 0.33
|  | SAM Air Content | 1 | 5.3 |  | 5.3 | 5.3 | 5.3 | 5.3 | 5.3
|  | Slump | 1 | 3.75 |  | 3.75 | 3.75 | 3.75 | 3.75 | 3.75
|  | Unit Weight | 1 | 143.24 |  | 143.24 | 143.24 | 143.24 | 143.24 | 143.24
| 81 U-2306-01 | Air Content | 1 | 4.8 |  | 4.8 | 4.8 | 4.8 | 4.8 | 4.8
|  | Concrete Temperature | 1 | 77 |  | 77 | 77 | 77 | 77 | 77
|  | SAM | 1 | 0.24 |  | 0.24 | 0.24 | 0.24 | 0.24 | 0.24
|  | SAM Air Content | 1 | 5.8 |  | 5.8 | 5.8 | 5.8 | 5.8 | 5.8
|  | Slump | 1 | 3.5 |  | 3.5 | 3.5 | 3.5 | 3.5 | 3.5
|  | Unit Weight | 1 | 143.07 |  | 143.07 | 143.07 | 143.07 | 143.07 | 143.07
| I-70 | Air Content | 45 | 7.0044 | 1.3064 | 4.8 | 6.1 | 6.8 | 7.6 | 12
|  | Concrete Temperature | 25 | 85.3 | 4.6934 | 76 | 82 | 85 | 90 | 92
|  | SAM | 44 | 0.2541 | 0.1191 | 0.06 | 0.1675 | 0.255 | 0.3225 | 0.63
|  | Slump | 40 | 1.6062 | 0.7883 | 0.5 | 1.1875 | 1.5 | 1.8125 | 5
|  | Unit Weight | 41 | 139.8898 | 2.4082 | 132 | 139.25 | 139.85 | 141.2 | 145.62
|  | Vkelly Test | 1 | 0.59 |  | 0.59 | 0.59 | 0.59 | 0.59 | 0.59
| I-70 MCTC Data | AVA Spacing Factor | 6 | 0.0085 | 0.0007 | 0.008 | 0.0081 | 0.0083 | 0.0083 | 0.0099
|  | AVA Specific Surface | 6 | 527.3333 | 39.185 | 483 | 497.25 | 529.5 | 542.25 | 589
|  | Air Content | 12 | 10.25 | 0.9415 | 9 | 9.5 | 10 | 11.125 | 11.5
|  | Concrete Temperature | 12 | 86.9167 | 2.4664 | 83 | 85 | 87 | 87.5 | 92
|  | SAM | 6 | 0.195 | 0.0394 | 0.15 | 0.1625 | 0.2 | 0.215 | 0.25
|  | SAM Air Content | 6 | 9.3333 | 0.9114 | 8.6 | 8.725 | 9 | 9.575 | 11
|  | Slump | 12 | 4.6667 | 0.5573 | 3.75 | 4.1875 | 4.875 | 5 | 5.5
|  | Unit Weight | 12 | 134.9 | 1.2285 | 132.8 | 134.275 | 135.25 | 135.95 | 136.1
Massachusetts | Springfield Viaduct | AVA Spacing Factor | 3 | 0.0132 | 0.0008 | 0.0127 | 0.0128 | 0.0128 | 0.0135 | 0.0142
|  | AVA Specific Surface | 3 | 372.3333 | 53.9846 | 323 | 343.5 | 364 | 397 | 430
|  | Air Content | 13 | 6.7769 | 0.7981 | 5.5 | 6.4 | 6.6 | 7.1 | 8.5
|  | Concrete Temperature | 13 | 68.8538 | 2.4821 | 64 | 68 | 70 | 70 | 73
|  | SAM | 4 | 0.28 | 0.051 | 0.21 | 0.2625 | 0.29 | 0.3075 | 0.33
|  | SAM Air Content | 4 | 5.725 | 0.3775 | 5.2 | 5.65 | 5.8 | 5.875 | 6.1
|  | Slump | 13 | 8.4615 | 0.5576 | 7.5 | 8 | 8.5 | 9 | 9.5
|  | Unit Weight | 13 | 146.4062 | 1.9746 | 142.88 | 145.28 | 146.4 | 147.52 | 149.68
Michigan | I-69 | Air Content | 81 | 7.0049 | 0.6855 | 5.5 | 6.5 | 7 | 7.4 | 9
|  | Concrete Temperature | 79 | 69.3797 | 8.4373 | 48 | 62.5 | 71 | 77 | 84
|  | SAM | 88 | 0.2138 | 0.0638 | 0.03 | 0.18 | 0.215 | 0.2425 | 0.4
|  | SAM Air Content | 9 | 6.09 | 0.9422 | 4.36 | 5.49 | 6.38 | 6.53 | 7.36
|  | Slump | 74 | 2.2669 | 1.3807 | 0.75 | 1.5 | 1.75 | 3 | 6
| US 131 | Air Content | 50 | 6.856 | 0.7126 | 5.1 | 6.225 | 6.8 | 7.475 | 8.1
|  | Concrete Temperature | 50 | 65.64 | 10.69 | 50 | 56.25 | 65.5 | 75 | 84
|  | SAM | 50 | 0.2002 | 0.1169 | 0.04 | 0.13 | 0.19 | 0.2275 | 0.58
|  | Slump | 50 | 1.535 | 0.2526 | 1 | 1.25 | 1.5 | 1.75 | 2
Minnesota | Forest Lake | AVA Spacing Factor | 8 | 0.0079 | 0.0023 | 0.0048 | 0.0065 | 0.0077 | 0.0087 | 0.0117
|  | AVA Specific Surface | 8 | 689.25 | 141.138 | 498 | 588.75 | 684.5 | 769.25 | 919
|  | Air Content | 14 | 8.7643 | 0.4272 | 7.7 | 8.625 | 8.9 | 9 | 9.3
|  | Concrete Temperature | 14 | 77.8571 | 1.4601 | 76 | 77 | 77 | 79 | 81
|  | SAM | 8 | 0.1975 | 0.0526 | 0.13 | 0.16 | 0.185 | 0.24 | 0.28
|  | SAM Air Content | 8 | 7.975 | 0.5092 | 7.3 | 7.725 | 7.9 | 8.15 | 8.8
|  | Slump | 14 | 2.6429 | 0.4009 | 2 | 2.5 | 2.75 | 2.75 | 3.5
|  | Unit Weight | 14 | 144.5571 | 0.6991 | 143.4 | 144.325 | 144.55 | 144.925 | 145.8
| TH-60 | Air Content | 147 | 7.9367 | 1.1705 | 5 | 7.2 | 7.9 | 8.5 | 12.8
|  | Concrete Temperature | 104 | 73.6635 | 6.0333 | 59 | 70 | 73 | 75.25 | 93
|  | SAM | 45 | 0.212 | 0.1191 | 0.01 | 0.17 | 0.23 | 0.27 | 0.73
New York | D264331 | Air Content | 17 | 5.5118 | 0.8795 | 4 | 5 | 5.5 | 5.8 | 7.9
|  | SAM | 16 | 0.2056 | 0.0669 | 0.08 | 0.1575 | 0.215 | 0.2525 | 0.33
|  | Slump | 17 | 4.7794 | 0.7009 | 3.75 | 4.25 | 4.5 | 5.25 | 6
|  | Unit Weight | 14 | 146.5 | 1.877 | 142.7 | 145.625 | 146.45 | 146.9 | 150.7
| D264350 | Air Content | 55 | 7.6 | 1.1969 | 5 | 6.9 | 7.5 | 8.45 | 10.5
|  | SAM | 50 | 0.1734 | 0.0819 | 0.04 | 0.11 | 0.16 | 0.2275 | 0.42
|  | Slump | 49 | 4.5306 | 1.0869 | 2.5 | 3.75 | 4.25 | 5.25 | 7
|  | Unit Weight | 42 | 137.0167 | 7.4607 | 113.5 | 136.05 | 139.1 | 141.8 | 144.5
| Route 29 | Air Content | 38 | 6.7737 | 1.6516 | 3.9 | 5.525 | 6.5 | 7.9 | 12
|  | Concrete Temperature | 34 | 73.5882 | 7.8552 | 59 | 69 | 73.5 | 79.75 | 90
|  | SAM | 38 | 0.1916 | 0.0882 | 0.04 | 0.1325 | 0.18 | 0.2375 | 0.46
|  | SAM Air Content | 41 | 6.8829 | 1.6515 | 4.1 | 5.5 | 6.8 | 8.1 | 11.9
|  | Slump | 38 | 4.5197 | 0.9698 | 3 | 4 | 4.5 | 5 | 6.5
| Route 7 | Air Content | 37 | 7.0892 | 1.4992 | 4.7 | 6.2 | 6.8 | 7.8 | 12
|  | Concrete Temperature | 38 | 67.3421 | 5.7482 | 55 | 63.25 | 68.5 | 71 | 80
|  | SAM | 27 | 0.1519 | 0.0742 | 0.04 | 0.095 | 0.15 | 0.215 | 0.28
|  | SAM Air Content | 21 | 7.4429 | 1.8514 | 5.2 | 6.1 | 7.3 | 8.1 | 12.7
|  | Slump | 35 | 3.2429 | 0.8146 | 1.75 | 2.5 | 3.25 | 3.875 | 5
| Sentinel Heights | Air Content | 20 | 7.33 | 0.727 | 6.4 | 6.775 | 7.15 | 7.725 | 8.9
|  | Concrete Temperature | 15 | 71.7333 | 6.7238 | 60 | 66.5 | 72 | 76.5 | 82
|  | SAM | 16 | 0.1775 | 0.1207 | 0.05 | 0.11 | 0.14 | 0.205 | 0.53
|  | Slump | 15 | 6 | 0.551 | 5 | 5.5 | 6 | 6.375 | 7
|  | Unit Weight | 10 | 137.97 | 1.1945 | 135.7 | 137.275 | 138.25 | 138.625 | 140
North Carolina | I-85 | AVA Spacing Factor | 7 | 0.0148 | 0.0027 | 0.0119 | 0.0129 | 0.0141 | 0.0165 | 0.0185
|  | AVA Specific Surface | 7 | 435 | 50.5734 | 359 | 409 | 421 | 468 | 511
|  | Air Content | 16 | 5.2688 | 0.6205 | 3.9 | 4.85 | 5.3 | 5.725 | 6.2
|  | Concrete Temperature | 16 | 78.1875 | 1.4705 | 75 | 77.75 | 79 | 79 | 80
|  | SAM | 8 | 0.2975 | 0.1004 | 0.16 | 0.2175 | 0.29 | 0.3775 | 0.44
|  | SAM Air Content | 9 | 5.5222 | 0.5848 | 4.4 | 5.2 | 5.5 | 6 | 6.2
|  | Slump | 16 | 2.5469 | 0.4934 | 1.75 | 2.25 | 2.5 | 2.75 | 3.75
|  | Unit Weight | 16 | 144.2688 | 1.114 | 142.8 | 143.4 | 144.4 | 144.825 | 146.8
South Dakota | I-90 | Air Content | 27 | 6.637 | 0.6283 | 5.5 | 6.1 | 6.6 | 7.1 | 7.8
|  | Box Test (Voids) | 2 | 2 | 0 | 2 | 2 | 2 | 2 | 2
|  | Concrete Temperature | 27 | 62.8148 | 2.6023 | 57 | 62 | 63 | 64 | 69
|  | Microwave w/cm | 1 | 0.404 |  | 0.404 | 0.404 | 0.404 | 0.404 | 0.404
|  | SAM | 31 | 0.2413 | 0.0971 | 0.08 | 0.185 | 0.23 | 0.315 | 0.47
|  | SAM Air Content | 32 | 6.7125 | 0.8079 | 5.3 | 6.1 | 6.7 | 7.225 | 8.3
|  | Slump | 26 | 1.3942 | 0.3477 | 0.75 | 1.25 | 1.5 | 1.5 | 2.5
|  | Unit Weight | 27 | 144.5704 | 1.1743 | 142.3 | 143.55 | 144.6 | 145.6 | 146.3
|  | Vkelly Test | 2 | 0.485 | 0.0636 | 0.44 | 0.4625 | 0.485 | 0.5075 | 0.53
Vermont | Local Residential | AVA Spacing Factor | 5 | 0.0121 | 0.0005 | 0.0113 | 0.012 | 0.0122 | 0.0122 | 0.0128
|  | AVA Specific Surface | 5 | 459.2 | 30.3266 | 414 | 450 | 459 | 481 | 492
|  | Air Content | 11 | 4.8455 | 0.356 | 4.3 | 4.6 | 4.8 | 5.1 | 5.4
|  | Concrete Temperature | 11 | 68.3636 | 7.089 | 62 | 63 | 64 | 77 | 78
|  | Microwave w/cm | 5 | 0.628 | 0.0192 | 0.6 | 0.62 | 0.63 | 0.64 | 0.65
|  | SAM | 5 | 0.28 | 0.0316 | 0.25 | 0.26 | 0.27 | 0.29 | 0.33
|  | SAM Air Content | 5 | 4.8 | 0.4062 | 4.4 | 4.4 | 4.8 | 5.1 | 5.3
|  | Slump | 11 | 5.4545 | 0.7485 | 4 | 5.25 | 5.5 | 6 | 6.25
|  | Unit Weight | 11 | 145.7273 | 0.4839 | 145.2 | 145.3 | 145.7 | 146.15 | 146.6
Wisconsin | Highway 64 | AVA Spacing Factor | 3 | 0.0121 | 0.0088 | 0.0066 | 0.007 | 0.0074 | 0.0149 | 0.0223
|  | AVA Specific Surface | 3 | 522 | 259.8769 | 222 | 444 | 666 | 672 | 678
|  | Air Content | 3 | 7.7 | 0.4359 | 7.2 | 7.55 | 7.9 | 7.95 | 8
|  | Concrete Temperature | 3 | 70 | 3.4641 | 66 | 69 | 72 | 72 | 72
|  | SAM | 3 | 0.23 | 0.04 | 0.19 | 0.21 | 0.23 | 0.25 | 0.27
|  | SAM Air Content | 3 | 7.6 | 0.7 | 6.8 | 7.35 | 7.9 | 8 | 8.1
|  | Slump | 3 | 1.8333 | 0.3819 | 1.5 | 1.625 | 1.75 | 2 | 2.25
|  | Unit Weight | 3 | 145.6267 | 2.2117 | 144.08 | 144.36 | 144.64 | 146.4 | 148.16
| 40 | 246