## xxxxx
| Preconstruction Requirements |  |  |  |  | Material Requirements | [8 empty] | Equipment | [6 empty] | Construction Methods
| Submittals | Core for Acceptance | Test Sections | PreInstallation Conference | PreInstallation Training | Backfill Material | Caulk | Foam Insert | Chairs | Expansion Caps | Dowell Lubricant | Dowel | Curing Compound | Joint Sealant Material | Template | Sawing Equipment | Chipping Hammers | Air Compressor | Consolidation Equipment | Mixing and Placement Equipmnet | Routing or Sawing Equipment For Sealing | Do Not Retrofit if | Do Not Use Group of 3 if | Temporary Pavement Structure | Saw Cutting | Concrete Removal | Slot Cleaning and Preparation | Caulking Slot | Dowel Placement | Backfill Material and Placement | Curing Backfill | Sawing Joints/Cracks After Backfill | Opening to Traffic | Diamond Grinding | Sealing Transverse Joint | Testing
Caltrans |  | Yes | Yes (12'X300') 6 cores | Yes | Yes - 4 hrs | Polyester Concrete | **Silicone | **Faced Closed-cell foam or Rigid Foam | **ASTM A884/A884M or ASTM A934/A934M | **Commercial 1/4" Movement-- Positions Dowell 1/2" from bottom | **Silicone, Carnauba wax, Polyvinyl alcohol, Polyvinyl fluoride, Fluorinated ethylene-propylene, Perfluoroalkoxy, Polytetrafluoroethylene | **Projects Not in a high desert or any mountain climate region -- Epoxy-coated bars. Bars must comply with ASTM A615/A615M, Grade 40 or 60. The epoxy coating must comply with either section 52-2.02B or 52-2.03B -- Stainless-steel bars. Bars must be descaled, solid stainless-steel bars under ASTM A955/A955M, UNS Designation S31603 or S31803 -- Low carbon, chromium-steel bars under ASTM A1035/A1035M **Projects in a high desert or any mountain climate region | [9 empty] | **Crack is within 3 ft | **Slot less than 1 ft from edge | **3/8-inch HMA Type A with building paper separator | **Parallel to each other and to longitudinal joints with a maximum tolerance of 1/4" **Gang-mounted diamond blades **3 dowel bar slots simultaneously **adjust slot length for skewed joints or cracks **Remove residue wiht high-powered mobile vacuum | **Remove Concrete within 8 days of sawing **Do not use jack hammers heavier than 38 pounds **use a small hammerhead to chip off rocks and burrs from the slot bottom **bottoms must be parallel to surface | **Sandblast dowel bar slot surfaces until clean aggregate is exposed **Within 10 ft of traffic lane, use vacuum attachment operating concurrently with the sand blasting equipment **Immediately before dowel bar installation, vacuum the dowel bar slot to remove debris, excess moisture, and residue. Immediately after vacuuming the dowel bar slot, clean the slot with compressed air free of moisture and oil. 120 cfm and develop 90 psi of nozzle pressure | **seal existing transverse joint or crack with caulk at the bottom and sides of the slot--caulk a minimum of 1/2 inch beyond the edges of the slot | **Lubircate lightly by spraying or dipping before placement **Place dowel bars within a tolerance of 1/4 inch: to the depth shown, parallel to the longitudinal joint and the pavement surface, and centered along the slot width **dowel bars centered at the transverse joint or crack within a tolerance of 1 inch **Place foam insert at middle of the dowel to maintain transverse joint or crack opening **Stabilize the foam insert with two 1/2 by 1/2-inch tabs before placing concrete backfill **insert must remain in a vertical position and not leak during concrete placement | **Polyester concrete must be placed while it is plastic and workable **Consolidate polyester concrete with a small handheld vibrator **Finish concrete so it is even with or above surrounding surface |  | **slots must be filled **polyester concrete must be in place at least 4 hours plus 2 additional minutes for each 1 minute that the initial set time exceeds 30 minutes **You may submit a request for authorization to use an opening age of less than 4 hours
Colorado | [5 empty] | **Backfill shall be a product on the CDOT Approved Products List |  |  |  | **Non-metallic end caps to allow 1/4-inch bar movement |  | **Epoxy coated smooth dowel. Meets the requirements in subsection 709.03 | [12 empty] | **Slots for dowel bars shall be cut perpendicular to the transverse joint as shown on the plans using a slot cutting machine or walk-behind saw **Slots shall be of adequate length and width to accommodate the dowel bar, as shown on the plans or as directed. | **concrete in the slot shall be removed by using a lightweight jackhammer weighing a maximum of 30 pounds, or hand tools, to half slab depth **All damage to the concrete slab outside of the slot shall be repaired or replaced at the Contractor’s expense. **Slots shall be placed at locations shown on the plans. | **Slots shall be removed of all debris and cleaned prior to placement of dowel bars by sandblasting or other procedure so that clean aggregate is exposed. | **Transverse joints shall be sealed with an approved joint sealant to prevent backfill material from infiltrating the joint **The joint sealant material shall be on the CDOT Approved Products list and shall be approved by the Engineer prior to use. | **Prior to placement of backfill material, each dowel bar shall be equipped with a 1/4 to 3/8-inch thick foam core board to provide a tight seal at the joint. **Dowels shall be placed on chairs so that the bar is sitting a minimum of 1/2 inch above the bottom of slot and perpendicular to the transverse joint **Chairs shall be epoxy coated steel or rigid plastic | ** CDOT Approved Product List **compressive strength of at least 4,500 psi at 24 hours (ASTM C39 or ASTM C109) **minimum bond strength of 1,000 psi at 24 hours, as tested by ASTM C882 **durability factor greater than 90 as tested by ASTM C666 method A **maximum shrinkage of 0.13 percent at four days as tested by ASTM C157 **Material submitted to Engineer for approval at least five days in advance of DBR placement **Material to be mixed and placed according to the manufacturer’s recommendations **Once in the slot, the material shall be vibrated thoroughly so that the entire bar is encased with the consolidated material **Slot shall be slightly overfilled |  | **Shall not be opened to traffic until all dowel bars have been installed at a joint and the concrete has obtained a minimum compressive strength of 3,000 psi **Pavement shall be cleaned before opening to traffic. | **Shall be diamond ground | **After grinding transverse joints shall be sawed and sealed
Illiniois (Tollway) | **Submit documentation to the Engineer for approval 10 days prior to the installation of the following items: (1) Dowel bar chairs (2) Dowel bar end caps (3) Dowel bar end caps (4) Backfill material **Drawings: Before any fabrication is started, the Contractor shall prepare and submit shop drawings and/or catalog cuts to the Engineer for approval, in accordance with the provisions of Article 105.04 of the Illinois Tollway Supplemental Specifications. **The shop drawings shall give full detailed dimensions and sizes of the channels to be sawed and the dowel bar retrofit. |  |  |  |  | **The backfill material shall be from the current Illinois Tollway Approved List of Fast Set Concrete. **Any coarse aggregate shall have a maximum nominal particle size of 3/8” or less. | **Caulking filler used for sealing the existing transverse or crack at the bottom and sides of the slot shall be concrete sealant that is compatible with the patch material being used. |  | **Use chair devices for supporting the dowel bars that conform to the epoxy-coated steel requirements of ASTM A 884 or plastic chair devices that conform to Article 508.06. **Dowel bar chairs are used to firmly hold the dowels centered in the slots during backfill operations. **The dowel bar chairs must hold the bar a minimum of ½ inch above the bottom of the slot while the backfill material is placed and consolidated | **Use tight-fitting, commercial quality end caps made of a non-metallic, non-organic material that allows for ½ inch of movement at each end of the dowel bar | **Acceptable bond-breaker compounds include white pigmented curing compound, concrete form oil, or other approved bond breaker materials |  | **Use a Type I, II, or IIII curing compound to cure the approved concrete backfill material that conforms to Article 1022.01 of the Standard Specifications | **Hot poured joint / crack sealer used at retrofitted joints shall be in accordance with Article 1050.02 of the Standard Specifications. **Any proposed sealant product shall be approved in writing by the Engineer prior to the delivery to the work site. **The backer rod if needed shall consist of a material capable of withstanding the application temperatures of hot poured sealant to 400° F. **The backer rod shall be extruded from a cross-linked, closed cell polyolefin and shall be available in a variety of diameters to readily meet the requirements of any particular application. | **A template shall be used to locate the sawcuts on any non-skewed crack or joint in order to align the sawcuts consistently. **Either single diamond bladed saws or diamond bladed gang saws shall be used to make the saw cuts to allow for dowel bar placements within the specified tolerances. |  | **Chipping hammers shall be hand held and have a maximum weight of 30 lbs. prior to any handle modification where applicable to minimize damage to the concrete pavement that remains. | **The compressor for air blasting shall have a minimum capacity of 120 cu. ft. per minute. **The compressed air shall be free from oil and other contaminants. | **Consolidation equipment used to consolidate the concrete repair material in the dowel bar slots shall be hand held internal vibrators with a diameter of 1 inch and shall have a resilient covering that will not damage the epoxy-coated reinforcement during use | **Equipment for mixing and pumping any backfill materials for retrofitting the dowel bars shall be in accordance with the material manufacturer’s instructions and specifications. | **Routing or sawing equipment for crack sealant, where required, shall be power driven and be capable of cutting the cracks to the required dimensions without excessive spalling of the adjacent surface. **Equipment for heating and placing hot poured sealant material shall be an oil jacketed, double boiler type, heating kettle or other thermostatically controlled equipment of a type approved by the Engineer, capable of heating the material to 400° F (205° C) and pumping the material into the prepared crack or joint. |  |  |  |  | **Create slots to a depth and length that allows the center of the dowel to be placed at mid-depth in the pavement slab and parallel to the pavement surface. **Slots can be created with a gang saw, or by making two saw cuts and removing the concrete between the sawcuts with a 30-lb maximum jackhammer or handtools. **Slots are to be parallel to each other and to the centerline of the roadway with a maximum tolerance of ¼ inches per 12 inches of dowel bar length to allow for the dowel bar to be placed parallel to the centerline of the roadway. **For non-skewed cracks and joints, the saw cut locations shall be pre-marked using a template. **Skewed cracks may require slots longer than the length specified in the plans to allow for equal length of the dowel bar to be placed across the transverse or crack. **Remove water and residue immediately after sawing. **If the concrete removal operations cause damage to the pavement that is to remain, discontinue concrete removal operations and only resume after taking corrective measures. **Repair or replace pavement damaged during concrete removal operations at no additional cost to the Illinois Tollway. **The bottom of the slot must be flat and level. **Dispose of any concrete removal debris. | **Sandblast all exposed surfaces in the dowel bar slot to remove saw slurry and debris such that clean aggregate is exposed. **After sandblasting, clean the slot by blowing with moisture-free, oil-free compressed air having a minimum capacity of 120 cu. ft. per minute to remove any dust, residue or debris left in the slot. | **Seal the existing transverse contraction joint or crack at the bottom and the sides of the dowel bar slot with an approved caulking or silicone filler to prevent any of the backfill material from entering these areas. **The caulking filler should not be placed any farther than ½ inch outside either side of the joint. **Excessive sealant around the slot does not allow the concrete patching material to bond to the sides of the slot. **Prior to slot sealing, ensure that surfaces receiving the caulking filler are clean and free of moisture. **Do not extend the caulking filler beyond 3/8 inches of each side of the existing joint or crack. | **Prevent contamination of the cleaned slot before or while placing dowel assemblies to limit the potential of bonding loss with the backfill material. **Place the dowel bars to within 0.5 inches of the midpoint of the slab. **Ensure that the bar is parallel to the traffic lane centerline and the top of the roadway surface within a tolerance of ¼ inch per 12 inches of dowel bar length. **Center dowels at the transverse joints such that at least 6 inches of the dowel extends into each adjacent panel. **For dowel bars at any cracks, the dowel shall be centered over the crack in each slot. **Cease and adjust operations if the chairs do not hold dowel bars securely in place during placement of the backfill material. **Place a foam core insert at the middle of the dowel bar and to the surface of the pavement. Place insert so it covers the existing transverse joint or crack and is capable of remaining in a vertical position, tight to all edges during backfill placement operations. **Re-establish the joint or crack above the foam core insert within 4 hours of backfill placement by sawing after the backfill material has hardened sufficiently. | **Mix backfill material in accordance with the manufacturer’s instructions and the specifications. **Refer to manufacturer’s information on handling, mixing, and placing backfill material. **Backfill material shall be mixed mechanically using a power-driven mechanical mixer or a drill mounted mixer. **Fill each dowel bar slot with backfill material after placement of the caulking filler, the coated dowel bar, expansion caps, support chairs, and the foam core insert. **Ensure that the foam core inserts remain upright, extends to the surface of existing pavement, and is over the existing joint or crack during the backfill process. **Vibrate the backfill material with a vibrator capable of thoroughly consolidating the backfill material into the slot around the dowel bars and support chairs. **Slightly overfill the slot and finish the surface of the filled slot level with to no more than ¼” above the existing concrete. **Any slots insufficiently filled below existing pavement surfaces shall be redone at no additional cost to the Illinois Tollway. | **Cure the backfill material in accordance with the manufacturer’s recommendations. | **After installation of dowel bars and backfill material is completed for retrofitting mid-slab cracks, where the foam insert is not observed present on the finished surface of the patch the patched channels shall be saw cut by the Contractor between existing crack openings within 24 hours of placement to a nominal 1.5 inch depth to reduce surface stress and spalling at the surface of the backfilled slot. **Such sawcutting will be at no additional cost to the Illinois Tollway. | **No traffic will be permitted on repaired pavement until after concrete strength specimens cast from the last batch of backfill material of the day have obtained a minimum compressive strength of 2,500 psi. **An average of three 4x8 inch cylinders will be utilized for acceptance of the compressive strength. **Compressive strength cylinders shall be prepared and cured as per Article 1020.09, stored on-site for a minimum of two hours prior to transporting, and tested as per AASHTO T-22. **Testing may be witnessed by the Engineer or a designated representative.
Indiana | [24 empty] | **Retrofit load transfer consists of diamond saw slot cutting and placing dowel bar assemblies in the PCCP, parallel to the centerline of the roadway without damaging adjacent PCCP | **The diamond-sawed slot shall be cut using two diamond saw blades per slot to cut the edges of the slot. **The PCC within the slot and the burrs and bumps remaining in the base of the slots afer cutting shall be removed with hand or mechanical chipping hammers which shall not exceed a nominal 15 lb in weight and shall not be operated operated at a maximum angle of 45 degrees from the pavement surface | **All surfaces of the slots shall be thoroughly cleaned by sand blasting. **The slots shall be cleaned and blown dry with compressed air. | **All cracks in the slots shall be sealed with a silicone sealer. | **Prior to placement, the assemblies shall be coated with a bond breaking material and placed on non-metallic supports in the slots. **Dowel bars shall be parallel to the pavement surface. | **Rapid setting patch material shall be mixed and cured in accordance with the manufacturer’s recommendations. **The material shall be placed in the slots and troweled to match existing adjoining PCCP. **Excess material removed during placing. **PCCP damaged outside the area of the slots due to the Contractor’s operations |  | **Transverse contraction joints with retrofitted load transfers shall be sawed for the full lane width and sealed in accordance with 503.03(a) except the joint shall be cut in one operation. **Transverse random cracks with retrofitted load transfer slots shall be routed and sealed for the full lane width in accordance with 503.05.
Iowa | **Provide the Engineer a process control plan at least one week prior to the beginning of retrofit work. This plan shall include. **Description of materials and process to be used to achieve required dowel bar alignment. **Description of materials and processes to be used to prevent grout from entering existing joints. **Description of materials and processes to be used to place and align foam core inserts. **Mix design and proportion control for grout mixture |  |  |  |  | **Grout material placed around bars shall be a shrinkage compensated rapid set patch material listed in Materials I.M. 491.20, Appendix B. **Grout material may be from packaged bags or proportioned on site from bulk cementitious materials. **Packaged bags shall be extended with pea gravel, proportioned, and mixed according to the manufacturer’s recommendations. **Fine aggregate additions and water in excess of manufacturer’s are not allowed. **Fine aggregate shall meet the requirements of Section 4110. **Pea gravel shall have a minimum durability of Class 2 and meet the requirements of Article 4112.03,B and Gradation No. 9 of the Aggregate Gradation Table, Article 4109.02. **Water shall meet the requirements of Section 4102. **Furnish a list of materials for use in making the grout, and the mix design, to the Engineer at least 30 calendar days prior to installation. **The District Materials Engineer may waive mix design testingbased on previous testing with the patching materials. Grout shall meet the following strength requirements: **Three hour minimum compressive strength of 3000 psi, ASTM C 39. **24 hour minimum compressive strength of 5000 psi, ASTM C 39. **Testing of the grout by the Engineer may be done anytime during production. | **Acceptable caulking filler used for sealing the existing transverse joint or crack at the bottom and sides ofthe slot includes any commercial caulk designed as a concrete sealant that is compatible with the patch material being used. | **Foam core board filler material shall be a closed cell foam faced with plastic film, foil, or poster board material on each side. **Foam core board filler shall be 3/8 inch ± 1/8 inch thick. **Foam core board fillershall be approved by the Engineer before installation. | **Chair devices for supporting dowel bars shall be either epoxy coated or made of a nonmetallic material. **Chair devices shall provide a minimum clearance of 0.5 inch between the bottom of the bar and the surface upon which the bar is placed, and between the bar and the walls of the slot. **Chairs shall be designed to prevent movement of the bar during placement of the grout. **Submit samples of end caps and chairs to Engineer for approval before installation. |  |  | **Ensure epoxy coated dowel bars, 1.5 inches by 15 inches, conform to requirements of Section 4151 **Uniformly coat dowel bars with approved bond breaker according to Article 4151.02, B **Dowel bars shall have tight fitting end caps made of nonmetallic material that allow for at least 0.25 0.25inch bar movement at each end of the bar. | [7 empty] | **Produce grout with a portable mixer approved by the Engineer or a volumetric mixer meeting the requirements of Article 2001.20, E for miscellaneous pours. |  |  |  |  | **Cut slots in pavement with gang saw capable of cutting at least three slots in each wheel path silmultaneously. **Cut slots to required depth to place center of dowels at mid-depth of concrete slab. Multiple saw cuts parallel to centerline may be required to remove material from slot. | **Use jackhammers not larger than 30 pound class to remove concrete from slots. Prevent damage topavement or vehicles traveling in the adjoining lane | **Sandblast and clean exposed surfaces and cracks in slots before bar installation. Fill transversecontraction joint on bottom and sides with non-sag caulking filler. |  | **Use chair devices to support dowel bars at depth shown on the plans. **Place dowel bars parallel to centerline of pavement and parallel to pavement surface. **Place dowel bars within ± 1/4 inch of desired alignment. **Center dowel bars over transverse joints or cracks so a minimum of 7 inches of dowel bar extendsinto adjacent panel. **Cut a piece foam core board material (angled if joints are skewed) to fit tightly around dowel bar. **Place foam core board at center of dowel bar flush with surface of concrete pavement, or slightlyrecessed. **Maintain foam core board in vertical position, tight to edges, during grout placementoperations. | **Thoroughly moisten all surfaces of the sawed slot immediately prior to filling with grout. Remove all excess water with compressed air. **Place grout according to the manufacturer’srecommendations. **Place grout immediately after mixing andbefore grout has attained initial set. Do not re-temper grout with water. **Thoroughly moisten all surfaces of the sawed slot immediately prior to filling with grout. **Remove allexcess water with compressed air. **Thoroughly consolidate grout with a hand held vibrator so the grout completely surrounds dowel bars and support chairs. **Place grout so that the material is at least 1/8 inch higher than the pavement if the pavement is to be diamond ground. If the pavement is not to be ground, finish the grout flush with the surface. | **Immediately after placement, thoroughly coat grout with white pigmented curing compound. | **Re-establish joint or crack above foam board insert within 8 hours of grout placement by means of sawing when grout has attained sufficient strength. If foam board is visible, sawing of joint or crack willnot be required.
Kentucky
Michigan | [5 empty] | **Concrete patching material used to backfill the slots must be selected from the Qualified Products List (703) for Prepackaged Hydraulic Fast-Set Mortar. The mortar material must be extended with aggregate up to the maximum amount specified in the QPL. If a curing compound is recommended by the manufacturer of the mortar material, it must be in accordance with subsection 903.06 of the Standard Specifications for Construction. **The aggregate used in the patching materials must be a dry, clean, crushed 26A gradation conforming to subsection 902.03 of the Standard Specifications for Construction, or equivalent as approved by the Engineer. **At the Engineer’s discretion, prior to construction, the Contractor must produce a trial batch of the patching concrete to a slump or consistency approved by the Engineer. Proportion and mix the trial batch at the maximum water/cement ratio recommended by the manufacturer and the maximum aggregate extension rate as specified in the QPL. | **Select the bond breaker tape as specified in subsection 603.03.B.11 of the Standard Specifications for Construction. Select the joint sealant from the QPL (713.02B) for Sealant for Perimeter of Beam Repairs. | **Material used to re-form the crack must be cut to a size 0 to 1/4 inches greater than the width of slot, fit around the dowel bar, and be 1/8 to 1/4 inches below the existing pavement surface. It must be of a continuous, one-piece, smooth, compressible material and a maximum of 1/4 inch thick. It must be semi-rigid such that it will not bend or fold over when the patching material is placed. Rubber materials are not allowed unless it can be demonstrated to the Engineer that they withstand bending or folding. | **Dowel bar chairs must be made of either a non-metallic material, or an epoxy coated metallic material as approved by the Engineer. | **Expansion caps must be made of plastic as approved by the Engineer to the dimensions shown in Figure 2, have a 1½ inch inside diameter, and provide a minimum of 1/2 inch of expansion space beyond the end of the dowel bar if using only one cap. If an expansion cap is used on each end of the dowel bar, each cap must provide a minimum of 1/4 inch of expansion space. | **Bond release agent for the dowel bars must be selected from the Qualified Products List (QPL)(914.07A) for Coatings for Dowel Bars as described in section 914 of the Standard Specifications for Construction. | **Dowel bars must be 18 inches long, 1½ inch in diameter, and epoxy coated or encased in a sleeve according to subsection 914.07 of the Standard Specifications for Construction, except that the epoxy coating or sleeve must be the full length of the dowel bar | [12 empty] | **Cut slots using a diamond-bladed saw machine. The machine must be capable of cutting a minimum of three slots simultaneously that are centered over the crack. Three slots will be made in each wheel path across each crack designated by the Engineer as shown in Figure 1. Cut slots parallel to the longitudinal joints and to each other to the dimensions shown in Figure 2. Center slots over the crack or locate as directed by the Engineer. If the crack wanders, adjust the slot cut to have at least 6 inches of the dowel bar on each side of the crack. **Provide a minimum of 6 inches of dowel bar on each side of the crack. If this is not achieved, payment for that slot will be as follows: **Mark the cracks along their length so that the slot cutter can see them and properly place the slots. **Increase by up to 2 inches the transverse distance from the shoulder or longitudinal joint to the first slot if the longitudinal portion of the reinforcing mesh is inhibiting the removal of the slot concrete to the desired depth or width. | **Remove the concrete remaining in the slots after sawing with lightweight chipping hammers no greater than the 30 pound class. Use this method so as to prevent any pavement fractures caused by the removal operations. Remove any wire mesh reinforcement by means other than jackhammering. | **Vacuum or remove any loose concrete from the slot. **All slot surfaces must be dry and abrasive blast cleaned. **Blast clean any exposed steel to remove any rust or laitance. **Clean slots immediately prior to placement of the dowels and mortar material with moisture-free, oil-free compressed air having a minimum pressure of 90 psi. |  | **Seal the crack with a bond breaker tape or joint sealant after slot cleaning to prevent the patching material from entering the crack. **Configure chairs for the dowel bars to be aligned in the center of the slot, horizontal, and lay 1/2 inch to 5/8 inch off the bottom of the slot. **Align dowel bars true to the pavement surface and parallel to the pavement centerline. **Orient expansion cap(s) on the dowel bar as shown in Figure 2. Provide 1/2 inch of total expansion capability, whether using one cap or two. **For cracks 1/8 inch and wider, the compressible material must be placed to re-form the crack across the slot. Angle forming material if necessary to align it with the crack on either side of the slot. **Apply bond release agent over the entire dowel bar prior to placing the dowel bar into the slot. Any bond release agent spilled on any slot surface must be immediately removed and the slot surface cleaned. | **Mix mortar material with a portable or mobile mixer. Use 26A aggregate to extend the mortar material by the weight of the cement, up to a maximum extension rate specified in the QPL, and place according to the manufacturer's recommendations. **Consolidate the patching material using a hand-held vibrator if recommended by the manufacturer. **Finish the surface of the patch flush with the surrounding concrete and cure according to manufacturer's recommendations, even if diamond grinding of the concrete surface is to occur afterward. **The slot walls and bottom must be dry before placement of the patching material, unless otherwise recommended by the manufacturer. **During construction, patching concrete determined by the Engineer to be outside the approved slump tolerance or consistency, must either be discharged into a separate container and hand mixed to the specified uniform consistency or rejected and discarded at the Contractor’s expense | **Cure the patching material for a minimum of 4 hours, or as directed by the Engineer, before placing any vehicle loads on the repair |  | **See Curing
Minnesota |  |  | **Provide a test section consisting of complete dowel bar retrofit at a site directed by the Engineer at least 3 Calendar Days before startup of major operations as follows: (1) Install 24 retrofit dowels in the test section, (2) The Engineer will identify and mark 3 locations for coring, (3) Take three 4-inch diameter full depth cores through the dowel bar retrofits at least 4 hours after completion of the test section. **If the Engineer determines the retrofitting operation is acceptable, the Engineer will notify the Contractor to begin production operations. The Engineer’s continued acceptance is based on satisfactory placement and performance. **Upon acceptance of the dowel bar retrofit test section, perform the following: (1) Completely remove and replace the dowel installation where the core samples were taken. (2) The Department will pay for the Work in this subsection at the unit bid price for Dowel bar retrofit. | [11 empty] | **For smaller Projects (100 bars or less), the Engineer may allow walk-behind saws instead of slot saws as long as a template is used to ensure the slot locations are within the tolerances specified on the dowel bar retrofit detail and below. | [9 empty] | **Employ saws equipped with gang mounted diamond blades capable of cutting the required amount of slots in each wheel path simultaneously. **Vacuum up and remove water and saw residue from the pavement surface. **Skewed joints or cracks may require slots longer than that specified in the details. **Limit traffic to 5 Calendar Days on sawn slots before completing the retrofit operation. **Make two saw cuts in the pavement to outline the longitudinal sides of each dowel bar slot. Saw the slots to the depth and length that allows placing the dowel at mid-depth in the pavement slab. Place the slot saw cuts: (1) Parallel to the top of the pavement within ± 1/4 inch, (2) Parallel to the other slots within ± 1/8 inch, (3) Parallel to the Roadway centerline ± 1/2 inch. | **Remove the concrete between the parallel saw cuts with a chipping hammer. **Do not punch through the bottom of the slot or dislodge the pavement that is to remain in place. **During concrete removal operations, use a small brush hammer as necessary to produce a flat, level surface within the slot for placing the bar in the proper location. **Dispose of the removal debris on a daily basis, unless otherwise approved by the Engineer. | **Sufficiently clean the bottom of the slots with a chipping or brush hammer to allow the dowel bar assembly to sit parallel to the pavement surface. **If needed, dry the slot before sandblasting with a high pressure air blasting heat lance. **If needed, dry the slot before sandblasting with a high pressure air blasting heat lance. **Sandblast the vertical sides and bottom of the slot after the concrete removal operations to completely remove loose debris and saw residue. Continue to sandblast until the sawing residue is removed and the vertical sawed faces are rough to the touch. **The Engineer will require additional sandblasting if the slots become wet from any source after initial sand and air blasting other than 2302.3F.3. **Protect traffic from sand and air blasting in a manner approved by the Engineer. |  | **Furnish preformed joint filler in accordance with 2302.3G and the following: (1) Provide a round hole in the preformed joint filler the same Nominal diameter as the specified dowel bar. Use a slightly larger hole when necessary to accommodate a skewed joint or crack, (2) Slots cut into the preformed joint filler to accommodate the dowel bar are not allowed, (3) Locate the hole to provide enough preformed joint filler below the dowel to extend to the bottom of the slot, (4) The preformed joint filler is required to remain centered over the joint or crack and tight to the bottom and edges of the slot during placement of the concrete. If the preformed joint filler shifts during construction operations or if a crack forms adjacent to the preformed joint filler, the Engineer will require removal and replacement of the dowel bar retrofit at the Contractor’s expense. **Supply dowel bar chairs that provide a minimum of 1/2 inch clearance between the bottom of the dowel and the bottom of the slot and with sufficient rigidity to hold the dowel bar in place during concrete placement and vibratory consolidation. **Apply form release agent as a bond breaker on dowel bars before their placement in the slots. **Install dowel assembly that has the bond breaker applied and is fitted with the compressible foam core board Material, the support chairs, and the 1/4 inch expansion caps on both ends into the slot in accordance with the following: (1) Parallel to the top of the pavement within ± 1/4 inch, (2) Parallel to the other slots within ± 1/8 inch, (3) Parallel to the Roadway centerline ± 1/2 inch, measure dowel bar offsets from the Roadway centerline, (4) Minimum of 1/2 inch clearance between the bottom of the dowel and the bottom of the slot. | **Thoroughly moisten (with potable water) surfaces of the slot immediately before filling with backfill Material. The Engineer will not allow standing water in the slot. **Fill each prepared slot with an approved rapid set, non-shrink concrete for dowel bar retrofit repairs. **Ensure the compressible foam core board remains upright over the existing joint or crack during the backfill operation. **Vibrate the rapid set, non-shrink concrete with a small 1 inch diameter hand-held vibrator capable of thoroughly consolidating the concrete around the dowel bar and support chairs and without segregation. **Finish the concrete flush to within a tolerance of 1/16 inch above the adjacent concrete surface. When concrete grinding is part of the Contract, leave the surface of the backfill Material 1/4 inch above the adjacent concrete surface. ** Take cores to confirm consistent dowel bar placement and proper consolidation for each 600 bars placed. The Engineer will randomly mark 2 retrofit locations for assurance coring. The Engineer will review the cores to determine if the retrofitting operation is acceptable. If the dowels are located incorrectly or additional cores, as directed by the Engineer, to determine the severity. **When the dowel bar retrofit assurance coring operations show satisfactory placement and performance, the Engineer, in conjunction with the Concrete Engineer, may decrease the frequency of assurance cores to every 1200 bars placed or more . **The repair evaluation period lasts 30 Calendar Days. The repair evaluation period begins after all Type B, Type C, Dowel bar retrofits repair and Concrete grinding (when required) are completed in a single Traffic Lane . | **Immediately after final finishing, coat concrete with a membrane curing compound in accordance with 2302.3B.3, “Type C Repairs.”
Missouri | [8 empty] | **Chairs may be metal epoxy-coated chairs or non metallic material | **Caps shall be tight fitting and made of 1/4" thick non metallic material that will allow 1/4 inch movement at each end of the dowel bar. |  | **Dowell bars shall be 1 1/2 X 18 inches and in accordance with sec 1057, except the entire dowel bar shall be coated. | [12 empty] | **Two saw cuts shall be made in the pavement to outline the longitudinal sides of each dowel bar slot. **The slots shall be sawed to a depth and length that allows the center of the dowel to be placed at mid-depth in the pavement slab. **Slots shall be 2 1/2 inches wide. **The contractor will provide a method, approved by the engineer, that will align the slots parallel to centerline of the roadway with a minimum variation of 1/8 inch from a true parallel line. **Slots in a wheel path shall be created by using saws with gang-mounted diamond blades, capable of simultanerously making six saw cuts for three dowel bar slots at the desired slot spacing. **Equipment shall not cause damage to the existing pavement. **Multiple saw cuts parallel to the centerline within the slot removal boundaries may be sawed to allow removal of material from the dowel bar slots and to provide a level surface for the feet of the dowel bar chairs. **All saw slurry shall be removed from the slot and pavement. No water or paste will be allowed to flow onto lanes open to traffic or into closed drainage systems. | **If pneumatic hammers or other equipment used during concrete removal operations casue damage to pavement that is to remain, the concrete removal opersations shall be discontinued and shall not resume until the contractor has taken corrective measures. **Pneumatic hammers will not be permited to break through the concrete, and if this occurs, a full depth repair shall be conducted at the contractor's expense. **The bottom of slots shall be flat. **The point of curvature at the bottom of either end of the slot shall be 1/2 inch beyond the dowel bars end. | **The edges of the slots shall be cleaned by sandblasting to produce a rough surface. Blasting operations shall not damage the surrounding pavement. **Clean-up and disposal of blast material shall be in accordance with Sec 202.3.1.3. **The newly exposed concrete surface shall be free of spalls, burrs, latence and all contaminats deterimental to achieving an adequate bond. **The maximum amount of spalling allowed on the edges of the slots will be 3/8 inch. **All slots shall be cleaned with moisture-free, oil-free, compressed air to remove any remaining dust, residue, debris and moisture. | **The contractor shall seal the existing transverse joint and all cracks at the bottom and the sides of the dowel bar with a silicone sealant to prevent any repair material from entering these areas. | **Prior to inserting a dowel bar in a slot, expansion caps shall be placed on each end of the bar. **A minimum 1/4 inch gap shall be maintained in the expansion caps. ** A Joint insert shall be placed into the slot as a filler material to maintain the crack as shown on the plans. When in place, the insert shall extend from the bottom of the slot to the surface of the pavement, with half of the dowel length extending on each side of the insert. If for any reason the insert or dowel bars shift during placement of the repair material, the work will be rejected and shall be redone at the contractor's expense. **A dowel chair shall hold the bar firmly centered in the slot and a minimum of 1/2 inch above the bottom of the dowel slot. **The dowel chairs shall not allow movememt of the dowel. **When placing dowell bar in slot, care shall be taken to avoid getting any graphite grease on the sides or bottom of the slot. **If debonding agent on the dowel bar contaminates any of the surfaces of the slot, the dowel bar shall be removed and the slot sandblasted to remove the contamination. **The dowel bar shall be inserted into the slot such that the chair legs are in the saw cut kerfs at the bottom of the slot. **The bars shall vary no more than 1/4 inch from the pavement surface and shall be parallel to the centerline of the pavement. **Bars shall be firmly centered in the slat at the midpoint of the pavement slab. **The legs of the bar chairs shall be snug against the slot wall. | **Just prior to placement of the repair material, one or more passes of an air blast shall be used to provide a dust free, clean slot. **The rapid set concrete patching material shall be placed in the slot, consolidate, textured, and cured as recommend by the manufacturer. |  |  | **After the construction of a slot, the pavement shall not be opened to traffic until all six retrofit dowel bars are in place, cured, and the work is completed at that location. **The tires of construction vehicles will not be permitted to travel on slots where concrete has been removed. **Traffic shall not be permitted on the repaired pavement until the rapid set concrete patching material has attained a minimum compressive strength of 1,600 psi, but shall be a minimum of 2 hours or the time recommended by the manufacturer.
Oklahoma | **Provide and use a PCC mix design for the patching material (including additives) that develops a compressive strength of at least 4,000 psi [27.6 MPa] in 6 hr |  |  |  |  | **Provide PCC patching material to backfill retrofit slots in accordance with Section 701.16. **Mix, place, and cure PCC patching material in accordance with the manufacturer’s recommendations. **The PCC patching material may be extended by using aggregate in accordance with Subsection 701.05, “Fine Aggregate,” and Subsection 701.06, “Coarse Aggregate,” excluding the gradation requirements. **Provide and use a PCC mix design for the patching material (including additives) that develops a compressive strength of at least 4,000 psi [27.6 MPa] in 6 hr. **Provide a mortar for retrofitting portland cement concrete pavements with dowel bars in accordance with Table 701:26. Combine the mortar mix with an aggregate extender in accordance with Subsection 701.06, “Coarse Aggregate,” size No. 8, to form a concrete. |  | **Provide foam core board ¼ in [6.25 mm] thick, constructed of closed cell foam, and faced with poster board material on each side. | **Provide nonmetallic dowel bar chairs to keep the dowel bars from moving during concrete placement. **Place dowel bar chairs at the locations shown on the Plans, within the vertical and horizontal tolerances. | **Provide tight-fitting, nonmetallic end caps that allow the bar to move ¼ in [6 mm] at each end. |  | *Provide epoxy-coated dowel bars in accordance with Subsection 723.08, “Epoxy Coated Reinforcement Bars,” of the dimensions shown on the Plans.**Provide epoxy coated (an electro-statically applied organic coating) reinforcing bars and epoxy coating material in accordance with ASTM A775, except for the following: | **Provide curing compound in accordance with Subsection 701.07, “Curing Agents. | [11 empty] | **Use a gang saw capable of sawing at least three slots in the pavement at one time. **Center the slots over the cracks and transverse joints, and align the slots so that the longitudinal axis of each dowel bar is parallel to the pavement centerline and the surface of the lower of the two panels. **Ensure the vertical and horizontal alignment does not exceed ¼ in [6.35 mm] | **Remove concrete from the slot area with a jackhammer no larger than the 30 lb [13.6 kg] class. **If this jackhammer damages the pavement, discontinue its use and replace with a lighter jackhammer. **Dispose of loose material in accordance with Subsection 104.09, "Removal and Disposal of Salvaged Materials, Structures, and Obstructions." | **Ensure existing concrete surfaces in the slots are clean and dry, or prepared in accordance with the manufacturer recommendations. **Remove excess water from the slots before placing the concrete patching material **Before installing the dowel, sandblast exposed surfaces and cracks in the slots, and clean slots of saw slurry and loose material. |  | **Place the foam core board to maintain the continuity of the existing transverse joint or crack. **Size the foam core board to fit tightly around the dowel bar and to the bottom and sides of the slots. **Caulk existing transverse joints or cracks with approved sealant at the bottom and sides of the slots, as specified, to prevent patch mix from entering the joint or crack. **Remove excess caulking to create a smooth, level joint or crack surface. **Install the foam core board so that it remains in position and tight to all edges during patch material placement. The Contractor may use tabs to hold the foam core board in place and may cut or remove existing joint sealant to accommodate the tabs. **If the foam core board shifts during the placement of concrete patching material, remove and replace at no additional cost to the Department. **Cover the dowel bars with a thin coat of form release oil before beginning the placement of concrete patching material over the dowel bars. **The Department will not allow oil to contaminate concrete surfaces to be overlaid or the surfaces of the slots. **Place the dowel bar assembly (with chairs and foam core board attached) across the transverse joint or crack as specified. **Ensure that chairs hold the dowel bars in place and provide at least ½ in [12.5 mm] clearance between the bottom of the dowel and the bottom of the slot. **Remove and replace dowel bars that shift during the placement of concrete patching material, at no additional cost to the Department. | **Place concrete patching material into the slot, and vibrate to completely encase the dowel bar. **The vibrator head’s diameter shall not exceed 1¼ in [37.5 mm]. **Obtain the Resident Engineer’s approval before placing concrete in ambient temperatures below 50 °F [10 °C]. **Trowel-finish the top surface of the filled slot flush with the existing concrete surface, and allow the surface to cure. **If the Contract requires diamond grinding, leave the top surface of the fill slot not more than ¼ in [6.25 mm] higher than the existing concrete surface. Do not under fill the slots. | **Apply curing compound before the final set of the mortar in the concrete patching material. | **Saw the new joint within 24 hr, or as directed by the Resident Engineer | **Do not open lanes to traffic until the patch material achieves a compressive strength of at least 3,000 psi [20.7 MPa] |  |  | **Test the concrete patching material once for each 4 hr of production, or at least once a day. **Ensure the concrete patching material has a compressive strength of at least 4,000 psi [27.6 MPa] in 6 hr. **The Contractor may test for compressive strength up to 24 hr after making the cylinders. **If the compressive strengths are not met, cease production, and resubmit a concrete mix design that corrects the problems.
Pennsylvania | [6 empty] | **705.8 JOINT BACKING MATERIAL—Expanded, low-density, polyethylene foam from a manufacturer listed in | **PREMOLDED EXPANSION JOINT FILLER—From a manufacturer listed in Bulletin 15, provide one of |  |  | **Bondbreaking Requirements. AASHTO M 254. **3.a Type A. Coating material develops sufficiently low bond strength with concrete so a shop applied bond breaker or bond breaker lubricant is not necessary. **3.b Type B. Coating material develops bond strength with concrete so a shop applied bond breaker or bond breaker lubricant is necessary. Shop-applied bond breakers are to conform to the pull-out load requirements of AASHTO M 254. | **Coated Dowel Bars and Supporting Members. Section 709.1(a)2, or ASTM A513, and AASHTO T 253 Section 5, or Structural adequacy testing according to PTM No. 642 showing a maximum Linear Variable Differential Transformers (LVDT) differential deflection for dynamic and static loading, for both the approach and leave sides of the joint of not more than 7.5 mils at 1 million cycles and not greater than a 2.5-mil increase in the LVDT differential deflection at 10 million cycles from the corresponding 1 million cycle LVDT deflection. The differential deflection is the absolute difference in deflection between the loaded and unloaded sides of the joint. **Provide bars with their free end a true circle and without burrs. | **Type 2 white pigmented liquid membrane forming curing | **Silicone Joint Sealing Material. Low modulus, non-sag-silicone, sealing material in a nonacid-curing, one part formulation, which requires tooling, from a manufacturer listed in Bulletin 15. **Furnish silicone joint sealing material conforming to the following physical requirements: |  | **Provide a power driven, self propelled saw capable of making two parallel cuts per dowel bar slot. Do not use equipment that may casue pavement to spall or cause surface aggregate fracture. | [8 empty] | **Saw Cut pavement to place center of dowel at mid-depth of pavement slab. If repair area spans different pavement thicknesses, e.g. mainline to ramp transitions, place at the mid-depth of the thinner thickness. **Align saw cuts paralled to roadway centerline. **Cut three dowel slots (six saw cuts) per wheel path and centered over the crack or transverse joint. **Provide three dowel bar sots in each wheel path. | **Use a jackhammer not weighing more than 30 pound to remove concrete between saw cuts. **If pavement damage occurs from 30 lb jack hammer, remove the damaged pavement and use a 15 lb jackhammer. **Clean and backfill damaged pavement area as specified in Sections 525.3(c) and 525.3(d). **Create a level surface at bottom of slot parallel to roadway surface. | **Clean exposed surfaces of slots. Remove all loose and foreign material within 24 hrs before concrete placement and remove all slurry to prevent debris from emerging once dried. **Final cleaning must be completed within 30 minutes before concrete placement. **Reclean areas not repaired within 30 minutes of final cleaning or if cantamination occures before concrete placement. **When cleaning by air blasting, use a compressed air stream of at least 100 psi measured at the source, free of oil, moisture, and other contaminates. |  | **Cut 1/4 inch thick preformed cellular polystrene material to the cross section dimentions of the slot at the joint. **Place the material centered on the dowel to form a temporary joint. **Apply bond-breaker lubricant Type B coated dowel bars, unless a bond breaker lubricant has been applied in the shop.**Stir the lubricant and apply by daubing, moppin, or with a gloved hand, to produce a thorough coating. **Do not use brushes for lubrication application. **Apply lubricant, as specified, at least 1 hour before placing the concrete around the dowel assembly. **Type A coated dowel bars do not require lubricant as specified in Section 501.3(i). **Place 1 1/2 inch non-metallic expansion caps with 1/4 inch clearance from the end of the dowel to bottom of cap. **For crak or joint widths greater than 1/4 inch, use expansion joint material in lieu of the preformed cellular polystyrene maerial with a thickness matching the crack or joint width. ** Provie plastic or non-metallic chairs with a minimum of 1/2 inch clearance between dowel bar cap and all slot surfaces, including end, both sides and bottom. **Place chairs on the bottom of the slot. **Place coated dowel bars parallel to roadway centerline and pavement surace not to exceed the following limits: (1) vertical tilt or horizontal skew (relative to the plane of the grade and centerline of constructed pavement) 0.25 inch maximum displacement of each end of the dowel relative to the midopoint of the dowel, (2) longitudinal translation (relative to intended crack or transverse joint location, along the direction of travel) 1 inch maximum. (3) Horizontal translation (relative to the intended location, across joint or crack) 1 inch. **Place dowels to align the temporary joint material with the existing joint or crack. **Seal the temporary joint materail at the sides and bottom of transverse joint or crack with caulking compound to prevent concrete patching material from entering into existing joint or crack. | **Fill slot with concrete patching material. **Vibrate to thoroughly consolidate the material in the slot and around the dowel bar. **Do not allow the dowel bar to move from the specified position. **Final finish for pavements not being overlaid or diamond ground: Finish the surface of the slots to match the existing pavement surface, including any existing wheel ruts. | **Section 501.3(l) except, Type 2 white pigmented liquid membrane forming curing compound is allowed in lieu of white, poly-alpha-methylstyrene (PAMS) liquid membrane forming curing compound. **Cure rapid set concrete patching material repairs according to manufacturer's recommendations | **Saw and seal transverse contraction joint sealant reservoir for entire lane width as required. | **Section 501.3(q). For rapid set concrete patching material repairs, cure the QC cylinders according to manufacturer's recommendations. The Representative will determine when pavement may be opened to traffic based on when the concrete attains the minimum required compressive strength of 1,000 pounds per square inch as measured by compressive strength testing of cylinders according to PTM No. 604
South Dakota | **The Contractor shall submit a chair sample to the Engineer for approval prior to installation. **The Contractor's supplier of the patching product shall provide a concrete mix design, including all additives, to meet a minimum compressive strength of 4000 psi in 6 hours (ASTM C39). This mix design shall be performed with the local coarse and fine aggregate materials that will be used on the project. The mix design must be submitted to the Department’s Concrete Engineer for approval prior to use. The Contractor shall do a test batch and verify the results of the suppliers mix design prior to beginning work. If the suppliers mix design is not satisfactory, the Contractors shall provide the Department with a mix design that meets the requirement prior to the beginning of work. |  |  |  |  | **The Portland cement concrete pavement that is removed to install the dowel bars shall be replaced with one of the following approved patching products: MBT 10-60 10-60 Rapid Mortar, Five Star Highway Patch, Euclid Express Repair, L & M Durapatch Highway, or an approved equal. The use of Set 45 will not be allowed. **Concrete patching material must be a prepackaged patching grout or mortar extended with aggregate. The patching product may be extended up to 100% (defined as 10 pounds of aggregate to 10 pounds of patching material) as recommended by the manufacture with aggregate conforming to Section 820.1 F. **Patch Mortar or Grout Requirements: Compressive Strength, 3 hour, minimum 3000 psi, (ASTM C109) Compressive Strength, 24 hour, minimum 5000 psi, (ASTM C109) Final Set Time-minimum 25 minutes Shrinkage, 4 days, 0.13% maximum, (ASTM C157) Bond Strength, 24 hour, minimum 1000 psi (ASTM C882 as modified by ASTM C928, Section 8.5) Must meet at least one of the following durability requirements: Scaling Resistance, 25 cycles, 1 pound/ft2 maximum, ASTM C672 as modified by ASTM C928, Section 8.4) Freeze Thaw, 300 cycles, 90% Minimum Durability, (ASTM C666) |  | **The foam core board filler material shall be a 3/8 inch thick (minimum), closed cell foam faced with poster board material or plastic faced material on each side. This material is commonly referred to as foam core board by office suppliers or a dense closed cell foam insulation material faced with plastic or foil. | **Chair devices for supporting and holding the dowel bar in place shall be completely epoxy coated or made of nonmetallic material. |  | **The bond breaking coating shall be either form oil, white pigmented concrete curing compound, asphaltic, or other bond breaker conforming to Section 1010 D. | **Dowel bars shall meet the requirements of Section 1010. **All surfaces of the dowel bars shall be epoxy coated, including the ends of the bars | [12 empty] | **Saw cut the pavement to place the center of the dowel bar at the depth specified. **Multiple saw cuts parallel to the centerline may be required to properly remove the material from the slot. **Dowel Bar slots should be aligned to miss any existing longitudinal cracks. Depending on the wander of the longitudinal crack, the dowel bar slot may be eliminated. The dowel bar slots can be shifted ±5 inches as directed by the Engineer to miss a longitudinal crack. **If a slot is sawed by a gang saw that can’t be used due to a longitudinal crack, the sawcuts should be cleaned and sealed with an epoxy resin as directed by the Engineer. **The saw cuts for the slots at each transverse joint shall be made such that the dowel bars are placed within the following tolerances: (1) Centerline of individual dowel bars shall be parallel to the other dowel bars within ±1/16 inch in 18 inches, (2) Centerline of individual dowel bars shall be parallel to the roadway centerline ±1/2 inch in 18 inches, (3) Longitudinal dowel bar placement for skewed joints shall be within ±2 inches, (4) Longitudinal dowel bar placement for perpendicular joints shall be within ±1 inch, | **Any jackhammers used to break loose the concrete shall not be larger than the 30-pound class. **If the pavement is damaged by the 30-pound jackhammer, the Engineer will require the Contractor to use a 15-pound hammer. | **All exposed surfaces and cracks in the slot shall be sand blasted and cleaned prior to bar installation. | **If the crack width of the transverse joint or crack is 1/8 inch or greater, the contractor shall caulk the transverse joint or crack at the bottom and to within 1.5 inch of the surface. **Care shall be taken to minimize the amount of caulk filler outside of the joint or crack. The caulk shall be placed immediately prior to placement of the dowel bar. **The concrete patching material shall not be placed until the caulk is tack-free, as recommended by the manufacture. | **The dowel bars shall be lightly coated with the bond breaking compound prior to placement. **The bar chairs shall provide a 1/2 inch clearance between the bottom of the dowel bar and the bottom of the slot and chair. **The dowel bars shall be placed to the depth shown on the plans, parallel to centerline and the top of the roadway surface, and at the middle of the slot, all within the specified tolerances. **The chairs shall hold the dowel bar securely in place during placement of the patching mix. **The 3/8 inch thick foam core board shall be placed at the middle of the dowel bar to maintain the transverse contraction joint. **The foam core board shall fit tightly around the dowel bar and to the bottom and edges of the slot. **The width of the foam board in its final position shall be 1/16 inch wider than the slot to minimize movement of the foam board and prevent incompressible material from entering the contraction joint during concrete placement. **The top of the foam core board shall be 1.5 inch below the top surface of the concrete pavement. **The Contractor may need to increase the width of the foam core board for pavements with skewed joints. The skew angle may vary for different pavement sections. | **The Contractor shall thoroughly moisten all surfaces on the sawed slot immediately prior to filling with patching material. Care shall be taken to prevent standing water in the slot. All excess water shall be removed with compressed air. **The Contractor shall fill the slot (with the installed dowel bar, chairs, and foam core board in place) with an approved patching material. The patching material shall be vibrated with a small hand held vibrator capable of thoroughly consolidating the patching compound into the slot and around the dowel bar. The top surface of the filled slot shall be trowel finished and cured. The curing compound shall meet the requirements of Section 821.1 C. **The patching material will be tested by the Engineer once for each 4 hours of production or a minimum of once per day. **The patching material shall have a minimum compressive strength of 4000 psi in 6 hours. Department compression testing may be performed up to 24 hours after the cylinders are made. If the compressive strengths are not being met, production shall cease and the Contractor shall resubmit a concrete mix design correcting the strength problems. Price adjustments will be made for low concrete strength when the concrete fails to meet minimum strength of 4000 psi within the 24 hour testing period. |  | **Within 24 hours after placement of the patching compound, the joint shall be maintained by saw cutting the joint location to remove patching material. **The cut depth shall be at least 1.5 inch deep or more if needed to cut down to the foam core board. **As directed by the engineer to ensure free expansion or contraction of the joint, the cut width shall be 3/16 inch or more and length shall be as needed to remove excess patching materials. |  |  | **The transverse contraction joints shall be sawed and sealed as required in the plans.
Texas |  |  | **Provide a test section consisting of complete dowel bar retrofit at a site directed by the Engineer at least three days prior to startup of major operations as follows: **Install 24 retrofit dowels in the test section. **The Engineer will identify and mark three locations for coring. **Take three – 4 in diameter full depth cores at least 4 hours after completion of the test section. **Completely remove and replace the dowel installation where the core samples were taken |  |  | **Furnish repair materials meeting the requirements of DMS 4655 “Concrete Repair Materials” Type A. Follow the manufacturer’s recommendations when using these materials. When necessary, use aggregates having a maximum size passing the 3/8 in. sieve to extend these repair materials. | [5 empty] | **Provide smooth, epoxy coated, steel dowel bars 18 in. in length, free from burrs and conforming to Item 440, “Reinforcement for Concrete.” Support the dowel bars with non-metallic supports chairs in the slots so that the bar centerline coincides with the pavement mid-slab depth and is parallel to the pavement centerline. **Dowel bars made of alternate materials may be used when approved by the Engineer: Provide data showing equivalent load transfer efficiency performance when requesting to use dowels of alternate material. |  | **Provide Class 5 or 8 joint sealant and fillers of the size, shape, and type as shown on the plans | [10 empty] | **Provide saw cutting equipment capable of making multiple simultaneous saw cuts with diamond impregnated saw blades. Cut the slots to the dimensions shown on the plans and within the tolerances shown in Table 1. | **Remove concrete from the slots with lightweight jackhammers (30 lb. or less) or hand tools. **When jackhammers are used, operate them at a 45° angle or less. **Replace, at the contractors expense, any slab, not broken at the joint prior to slot formation, but broken, by the contractor, full depth through the slab at the slot or the formation of cracks propagating into the slab from the slot. | **After removing the concrete from the slots, sand blast the walls of the slots, and clean and dry with high pressure air. Seal the joint/crack openings at the slot with caulking prior to placing the dowel in the slot. |  | **Perform dowel bar retrofit work after under sealing and slab jacking operations are completed, when necessary. **Place dowels at the locations and spacing shown on the plans. **Apply a thin film of grease, wax, silicone, or other approved de-bonding material to the epoxy coated bar for half the length plus 2 in. to prevent bond. Support the dowel chairs so that the dowel rests parallel to the centerline of the pavement at the mid-depth of the slab. Place joint filler material, Styrofoam material, or styrene board, at mid-length of the dowel to maintain the joint/crack and prevent the repair material from entering the joint or crack. | **Mix, place, and cure the repair material in accordance with the manufacturer’s recommendations. Take care not to dislodge or move the dowel bar out of position, while ensuring the repair material fills the space under the bar. Finish the repair material level with the existing slab surfaces. |  |  | **Do not open the roadway to traffic, until the repair material has reached a compressive strength of 2000 psi. **Prior to performing repair, perform trial batch testing to determine the time the repair material achieves the required compressive strength. **If installation of all dowel bars at a joint cannot be completed prior to opening to traffic then do not install dowel bars in those joints.
Utah |  |  | **Construct test section consisting of at least 24 complete dowel bar retrofits at a location determined by the engineer. **Retrieve three six inch full depth cores at locations determined by the engineer to verify process. **Repair core holes |  |  | **Use pre-packaged concrete patching material with an aggregate extension conforming to the manufacturer's recommendation. **Use mix with 100 percent of washed aggregate passing the 3/8 inch screen. **Selecting patching material that meets the following criteria: (1) 3000 psi @24 hrs (AASHTO T22), (2) 5000 psi @24 hrs (AASHTO T22), (3) 0.04% shrinkage maximum at 14 days (ASTM C157), (4) 1000 psi @24 hrs bond strength (ASTM C882 as modified by ASTM C 928, Section 8.5 | **Use a commercial caulk capable of bonding to concrete | **Capable of maintainng the joint or rack. **At least 3/8 inch thick. **Made of rigid styrofoam or closed cell foam with poster board material or plastic faced material on side | **Size to provide at least a 1/2 inch space between the bar and supporting surface ** Refer to Requirements of Section 03211 | **Provide tight fitting, non metallic end caps for 1 1/2 inch diameter dowel bar, manurfactured for dowel bar retrofit application |  | **1 1/2 inch by 18 inch **Coated Smooth Steel Rod **Grade 60 Reinforcing Steel **Bond breaking compound applied at the manufacturer | **ASTM C 309, Type 1D Class A |  |  | **Gang mounted saws cutting at least three slots per wheel path simultaneously. **Capable of vacuuming water and paste reside from surface immediately after sawing | **Jackhammer 30 lb or smaller |  |  | **Meet the requirements of the quality management plan 506 for volumetric mixers if used. **Water blasting equipment must be capable of producing at least 3000 psi at the nozzle |  |  |  |  | **Saw cut the dowel slot into pavement as shown on PV Series Standard drawing. | **Use jackhammer for concrete removal. **Produce a flat level surface on slot bottom. | **Sand or water blast to clean all exposed surfaces and cracks removing slurry and loose concrete. **Demonstrate acceptability if using water blasting. **Clean up and properly dispose of all residues from the saw, jackhammer, sand or water blasting process or other sources. | **Place caulking filler in existing joint or crack to prevent intrusion of patching material. **Dry and clean surface receiving caulk. | **Place foam core board on the dowel bar in line with the transverse joint or crack. **Fit the foam core board tightly around the dowel bar and to the bottom of the edges of the slot. **Adjust the height of the foam core board by cutting so it does not extend above the pavement surface. **Place bars so that the bars do not extend more than 11 inches past the centerline of the slot. | **Thoroughly dampen concrete surface of the slot immediately before filling with patching material. **Prevent standing water in slot and remove all excess water with compressed air. **Fill slot with patching material. **Consolidate the material in the slot and around the dowel bar with an appropriate size vibrator. **Retrofits cannot be higher than 1/4 inch in relation to existing surface. **Place patching material no higher than 1/4 inch above adjacent pavement before grinding. |  |  | **Protect retrofit from traffic until the patching material achiees a compressive strength of 3,000 psi. | **Begin pavement grinding within 10 works days of placing dowel bar retrfit patchin materials. | **Remove foam core as needed and repair to a depth of 2 inches and reseal.
Washington | **The Contractor shall use the Manufacturer’s recommended proportions for the mix design to be submitted to the Engineer for the concrete patching material. The Contractor’s submittal shall include the mix proportions of the prepackaged concrete patching material, water, aggregate extender, and the proposed sources for all aggregates. If not approved for use on the QPL, submit test data indicating compliance with Section 9-20.1. |  |  |  |  | **The prepackaged concrete patching material and the aggregate extender shall conform to Section 9-20.1. **Acceptance shall be based on field verification of the prepackaged patching material, and whether the amount of added water and aggregate extender complies with the mix design. | **Caulking filler used for sealing the transverse joint at the bottom and sides of the slot shall be a silicone caulk. | **The foam insert shall be closed cell foam faced with poster board material or plastic faced material on each side commonly referred to as foam core board by office suppliers. **The foam insert shall be capable of remaining in a vertical position and tight to all edges during the placement of the concrete patching material. | **Chairs for supporting the dowel bar shall be epoxy coated according to Section 9-07.3 or made from non-metallic material. | **Dowel bar expansion caps shall be tight fitting and made of non-metallic material, which will allow for ¼ inch of movement at each end of the bar. | **Parting Compound shall be a curing compound, grease or other substance approved by the Engineer. | [5 empty] | **Jackhammers shall weigh less than 30 lbs. | [7 empty] | **Saw cut slots will be required in the pavement to place the center of the dowel at mid-depth in the concrete slab. **The completed slot shall provide a level, secure surface for the feet of the dowel bar chairs. **Slots that intersect longitudinal or random cracks shall not be retrofitted. **When gang saw are used, slots that are not used shall be cleaned and sealed with either Type I or IV epoxy resin as specified in Secetion 9-26. **The transverse joint between cement concrete pavemement and a Bridge approach shall not be retrofitted. **Placement tolerances for dowel bars shall be as follows: (1) + 1 inch of the middle of hte concrete slab depth. (2) + 1 inch of being centered over the transverse joint. (3) + 1/2 inch from parallel to the centerline. (4) + 1/2 inch from parallel to the roadway surface. |  | **All slot surfaces shall be cleaned to bare concrete by sand blasting. The cleaning shall remove all slurry, parting compound, and other foreign materials prior to installation of the dowel. **Damage to the concrete shall be repaired by the Contractor at no cost to the Contracting Agency. | **If the transverse joint or crack is open ¼ inch or more, the Contractor shall caulk the transverse joint or crack at the bottom and sides of the slot as shown in the Plans immediately prior to placement of the dowel bar and concrete patching material. **The caulking filler shall not be placed farther than ½ inch outside either side of the joint or crack. The transverse joint or crack shall be caulked sufficiently to satisfy the above requirements and to prevent the patching material from entering the joint/crack at the bottom or sides of the slot. ** | **Prior to placement, the dowel bars shall be lightly coated with a parting compound and placed on a chair that will provide a minimum of ½-inch clearance between the bottom of the dowel and the bottom of the slot. **The chair design shall hold the dowel bar tightly in place during placement of the concrete patching material. **A ⅜-inch-thick foam insert shall be placed at the middle of the dowel to maintain the transverse joint. **The foam insert shall fit tightly around the dowel and to the bottom and edges of the slot and extend to the top of the existing pavement surface. **The foam insert shall be capable of remaining in a vertical position and held tightly to all edges during placement of the patch. **If for any reason the foam insert shifts during placement of the patch, the work shall be rejected and redone at the Contractor’s expense. | **Patching material shall be consolidated by using a 1-inch or less diameter vibrator as approved by the Engineer. The Contractor shall not overwork the patching material during the patch consolidation process. **The patching material on the surface of the dowel bar slots shall not be overworked, causing segregation and leaving the fine material on the surface. The patching material shall be left ⅛ to ¼ inch high and not finished flush with the existing concrete surface. |  | **The joint shall be maintained by saw cutting the surface with a hand pushed single blade saw. The cut width shall be 3/16 to 5/16 inch and the depth 1½ inches. The cut length shall be 2¼ feet long centered over the three retrofit dowel bars and shall be sawed within 24 hours after placement of the concrete patching material. | **Traffic shall not be allowed on slots where concrete has been removed. | **Pavement grinding shall begin within 10 working days of placing dowel bar retrofit patching materials. Once the grinding operation has started it shall be continuous until completed. | **Sealing existing random cracks and joints shall be in accordance with Section 5-03.
West Virginia | **Backfill: Provide certified material test results, for this material, from an approved independent testing laboratory to the Engineer at least 30 calendar days prior to any placement operations. **Submit samples of the following materials to the Engineer for approval prior to the installation of the following items: (1) Dowel Bar End Caps, (2) Dowel Bar Support Chairs, (3) Foam Core Insert, (4) Caulking Filler. Samples will be Submited at least 30 calendar days prior to use or at the pre-construction conference, whichever occurs first. |  | **In the presence of the Engineer, construct a test section that consists of slot sawing, concrete removal, and placement of dowel bars and backfill material at a location directed by the Engineer prior to the start of major operations. **A test section shall be one lane wide and of a length which contains three joints and/or cracks to be retrofitted. This test section may consist of a section of existing concrete which is not within the limits of the project. **Take six full depth cores (one at each end of two dowel bars and one at the midpoint oftwo additional dowels), at least 4 inches (200 mm) in diameter as directed by the Engineer at least twenty-four hours after the completion of the retrofit test section. These cores shall be used to determine the completeness of the slot removal, dowel bar installation, and backfill placement operations. **Begin production operations upon approval from the Engineer. **If a Contractor can provide evidence that they have sufficient experience with this type of work, based on experience with previous projects, then this test section requirement may be waived by the Engineer. |  |  | **Use concrete backfill material tested as Dry, Rapid-Hardening Cementitious Materials for Concrete Repairs in accordance with ASTM C 928. **Only use material that: (1) provides a compressive strength of 3000 psi (21 MPa) prior to the time anticipated for opening to traffic; (2) has a calculated minimum durability factor of 90 percent at the end of 300 freeze-thaw cycles per ASTM C 666; and (3) has a total chloride ion content less than 0.75 lb/yd3 (450 g/m3). | **Acceptable silicone caulking filler used for sealing the existing transverse joint or crack at the bottom and sides of the slot includes any commercial silicone caulk designed as a concrete sealant that is compatible with the patch material being used. **Caulking filler is used to prevent backfill material from flowing into the joint or crack. | **Use a foam core insert to re-establish the joint or crack. **The insert shall consist of rigid styrofoam material or closed cell foam, faced with poster board or plastic material. **The foam core insert (joint/crack re-former) allows each side of the slot to expand and contract. **Ensure that the insert extends up to the bottom of the existing joint sealant reservoir. | **Use chair devices for supporting the dowel bars that conform to the epoxy-coated steel requirements of ASTM A884/A884M, or are fabricated from commercial quality, nonmetallic, non-organic material. **Dowel bar chairs are used to firmly hold the dowels centered in the slots during backfill operations. **Design the dowel bar chairs to hold the bar a minimum of ½ inch (13 mm) above the bottom of the slot while the backfill material is placed and consolidated. | **Use tight-fitting, commercial quality end caps made of a non-metallic, non-organic material that allow for ¼ inch (6 mm) of movement at each end of the dowel bar. | **Acceptable bond-breaking compounds include white pigmented curing compound or other approved bond breaker materials. **Apply bond breaker coating on all surfaces of the dowel bar, either at the manufacturing facility before shipment, or on-site. |  |  |  | **When retrofitting existing doweled joints, the Contractor shall be responsible for locating any existing dowel bars. **The location of the retrofit dowel slots shall be adjusted so that the retrofit slots are mid-way between pairs of existing dowels. **The Contractor shall use nondestructive testing methods, such as the MIT Scan-2 technique, as approved by the Engineer, to confirm the locations of any existing dowels. | [9 empty] | **Make two saw cuts in the pavement to outline the longitudinal sides of each dowel bar slot. **These saw cuts shall be parallel to each other and shall create a slot which is 2 ½ ± 1/8 inches (63 ± 3 mm) wide. **Saw to a depth and length that allows the center of the dowel to be placed at mid-depth in the pavement slab. **The slots shall be sawed so that half the length of each dowel bar is located on either side of the transverse joint and/or crack. **Saw slots parallel to each other and to the centerline of the roadway with a maximum tolerance of ¼ inch (6 mm) per 12 inches (300 mm) of dowel bar length. **Use saws equipped with gangmounted diamond blades capable of cutting a minimum of three or four slots simultaneously in each wheel path. Skewed joints or cracks may require slots longer than the length specified in the plans. **Pick up and remove water and residue from the pavement surface immediately by means of a vacuum attachment on the sawing machine. This material shall become property of the Contractor and shall be disposed of in accordance with all applicable local, state, and federal regulations. **The Engineer may approve the use of walk-behind saws for slot cutting when the project contains less than 100 retrofit bars. The Contractor shall take additional steps to ensure proper slot alignment and spacing when using walk-behind saws for creating the slots. | **Use maximum weight 30 lb (14 kg) jackhammers to remove the concrete remaining between the saw cuts. **If the concrete removal operations cause damage to the pavement that is to remain, discontinue concrete removal operations and only resume after taking corrective measures. **Repair or replace pavement damaged during concrete removal operations at no additional expense to the owner and to the satisfaction of the Engineer. **During concrete removal operations, use appropriate equipment as necessary to produce a flat, level surface within the slot, so the backfill flows and consolidates under the dowel bars. **Dispose of any debris generated during concrete removal operations outside the right-of-way in accordance with Section 207. | **Sandblast all exposed surfaces in the dowel bar slot to remove saw slurry and debris such that clean aggregate is exposed. After sandblasting, clean the slot by blowing with moisture-free, oil-free compressed air having a minimum pressure of 150 psi (1 MPa) to remove any dust, residue, or debris left in the slot. | **Seal the existing transverse contraction joint and/or all cracks at the bottom and the sides of the dowel bar slot with an approved caulking filler to prevent any of the backfill material from entering these areas. **Prior to sealing, ensure that surfaces receiving the caulking filler are clean and free of moisture. Do not extend the caulking filler beyond 3/8 inch (9.5 mm) of each side of the existing joint or crack. | **Install dowel bars in the existing portland cement concrete pavement at locations as shown in the plans **Do not apply bond breaker while the dowel bars are in place within the pavement section. **Use good construction practices to prevent contamination of the cleaned slot before or while placing dowel assemblies to limit the potential of bonding loss with the backfill material. **Refer to Figure 511.3.5 as a guide for dowel bar placement in the slot. Dowel bar end caps shall be installed on the end of each dowel bar, and an approved bond breaker material shall be applied to each dowel bar prior to placement of the bar in the slot. **Place the dowel bars in the slots to within 5% tolerance of the depth shown on the plans, and parallel to the traffic lane centerline and top of roadway surface within a tolerance of ¼ inch (6 mm) per 12 inches (300 mm) of dowel bar length. **Center dowels at the transverse joint or crack, such that approximately one-half of the dowel extends into each adjacent panel. Cease and adjust operations if the chairs do not hold dowel bars securely in place during placement of the backfill material. **Place a foam core insert at the middle of the dowel bar and 2 inches (50 mm) below the surface of pavement. **Place the insert so it covers the existing transverse joint or crack and is capable of remaining in a vertical position, tight to all edges during backfill placement operations. | **Mix backfill material in accordance with the manufacturer’s instructions and the specifications. Refer to manufacturer’s information on handling, mixing, and placing backfill material. **Take extreme care regarding backfill material mix proportions, water cement ratio, and the condition of the mixing equipment. Improper mix proportioning and/or inefficient mixing apparatus can result in premature deterioration of the backfill material. **When using auger type mixing equipment, take steps to keep the auger flights free from material buildup, causing inefficient mixing operations. **Fill each dowel bar slot with backfill material after placement of the caulking filler, the dowel bar, expansion caps, support chairs, and the foam core insert. **Ensure that the foam core inserts remain upright and over the existing joint or crack during the backfill process. **Vibrate the backfill material with a small hand held vibrator capable of thoroughly consolidating the backfill material into the slot around the dowel bars and support chairs. **Place backfill while fresh, and before the backfill has taken an initial set. Do not re-temper the backfill with water. **Discard unacceptable backfill material outside the right-of-way in accordance with Section 207. **Overfill, by approximately 1/8 inch (3 mm), the slot and finish the surface of the filled slot level with the existing concrete. It is acceptable to leave the slot slightly overfilled if diamond grinding is to be employed. Cure backfill material in accordance with the backfill manufacturer’s recommendations. **Apply curing compound within 60 seconds after placing the backfill material. |  | **Re-establish the joint or crack above the foam core insert within 4 hours of backfill placement by means of sawing when the backfill material has hardened sufficiently. | **Installation of retrofit dowels, with dowel bars and placement of backfill must be completed prior to reopening the lane to public traffic. **Unless otherwise permitted in writing by the Engineer, do not permit traffic on dowel retrofitted pavement until the backfill attains a compressive strength of 3000 psi (21 MPa) or greater as verified by specimens fabricated and tested in accordance with Section 511.3.6. | **Diamond grinding shall conform to the requirements of Section 508 if the pavement section is to be diamond ground following the dowel retrofit operations. **Diamond grind dowel bar retrofitted joints after the backfill material has cured properly in the dowel bar slots and has achieved a compressive strength of at least 3000 psi (21 Mpa). **Diamond grinding must be completed within 14 calendar days of the installation of the project’s final dowel bar. **Diamond grind the entire width of the pavement lane, from longitudinal joint to longitudinal joint. | **If specified, widen the transverse joints or cracks by diamond saw cutting after completion of the retrofit dowel installation if diamond grinding is not employed, or after the grinding has been completed. | **Testing Backfill: Fabricate a minimum of six compressive strength specimens in accordance with AASHTO T 23 for each day of backfill placement. The compressive strength of an average of three of these specimens shall represent the compressive strength of all backfill material placed after the batch from which the previous compressive strength specimens were fabricated through the batch from which these specimens were fabricated. **The Contractor may use diamond coring to confirm dowel placement and to randomly check dowel positioning. **Check each day’s retrofitting within two calendar days by performing one test for every 600 dowels placed. One test consists of drilling two cores, one on each end of a dowel bar to expose both ends and allow measurement for proper alignment. Identify the concrete cores with a location description immediately after coring and submit to the Engineer for inspection. Core the holes by a method that will not shatter or damage the concrete adjacent to the holes. Use a minimum diameter of 4 inch (100 mm) cores. **Clean and fill the core holes in the concrete pavement using the same requirements for the backfill materials as specified earlier in this document. Finish the core hole backfill material after placement to match the adjacent pavement surface. The backfill shall not evidence any depressions or surplus material above the level surface of the existing pavement. **The Contractor may use non-destructive testing methods, such as the MIT Scan-2 technique, approved by the Engineer, to confirm dowel placement and alignment. **Check each day’s retrofitting operation the next calendar day by testing 10% of the joints completed on the first day of operation and 5% of the joints completed each day thereafter