## Sheet1
State | What is your state's current specification limit on the amount passing the No. 200 sieve for coarse aggregate? | Does your state have a higher specification limit on the amount passing the No. 200 sieve for carbonate verses non carbonate aggregates for use in concrete? | If so, please provide the limits. | Has your state done any research of higher carbonate fines being used in concrete? | If yes, could you provide a link to the research? | Additional Comments/Other | Contact
Alabama | 1% for Bituminous surface treatments and concrete Classes A,B, & D. 2% for all other uses | no |  | no |  |  | Scott George georges@dot.state.al.us
Colorado | AASHTO M 6 Type A ( 2% for pavement, 3% for all other) | We do not use limestone aggregates |  | N/A |  |  | Eric Prieve Eric.Prieve@state.co.us
Florida | Quarry: 2.5% meeting a maximum LA Abrasion of 30. 1.75% for agg that exceeds 30% LA Abrasion At Plant: 3.75% | no |  | yes | *Attached in email |  | John Shoucair john.shoucair@dot.state.fl.us
Georgia | 1.5% | no |  | no |  |  | Jim Gibbs jgibbs@dot.ga.gov
Idaho | 0-2 combined aggregate | not yet | N/A | not yet |  | Anticipate including a spec on carbonated material in the near future. | Dana Dietz, dana.dietz@itd.idaho.gov
Illinois | 1.0% (or 2.5% for crushed aggregate if the material consists of dust from fracture essentially free from clay or silt) | No |  | No |  |  | James Krstulovich, Engineer of Concrete and Soils, James.Krstulovich@illinois.gov
Iowa | 2.5 | no (2%) |  | no |  |  | Todd Hanson Todd.Hanson@iowadot.us
Kansas | On grade, for coarse 0%; for mixed agg, allow up to 2%. Structures, allow up to 2% for coarse and mixed. | Do not specify anything different between the aggregate types for No. 200. | N/A | No | N/A | None | Chris Leibrock - christopher.leibrock@ks.gov
Kentucky | 2.0% | no |  | no |  |  | Amanda Dees 502-782-8354 amanda.dees@ky.gov
Missouri | 2.5% | yes | 4% for manufactured sand(crushed carbonate aggregate) in fines | no |  |  | Brett Trautman Brett.Trautman@modot.mo.gov
Minnesota | Depends on the rock class. | Yes | Class A,B:1.5% Class C:1.0% | No |  | Class A: Crushed quarry rock including quartzite, gneiss and granite or mine trap including basalt, diabase, gabbro and other igneous rock types. Class B: Other crushed quarry or mine rock types including carbonates, rhyolite and schist. Class C: Natural or partially crushed gravel obtained from a natural gravel deposite. | robert.golish@state.mn.us
Montana | 1% - For crushed aggregates if the material finer than the #200 sieve consists of fracture dust essentially free from clay or shale, the maximum limit may be increased to 1.5% | No | NA | No | NA | NA | Wesley Dess - wdess@mt.gov
North Carolina | 1% | No |  | No |  |  | Brian Hunter bhunter@ncdot.gov
Nebraska | 0-3% | No |  | No |  |  | nikolas.glennie@nebraska.gov
New York | Less than 1.0% for aggregates passing the 1-inch sieve. Less than 0.7% for aggregates larger than one inch. §703-2, Table 703-4. | No |  | No, but interested. |  |  | Concrete: Dan.Dennis@dot.ny.gov Aggregates: Thomas.Festa@dot.ny.gov
Oklahoma | 2% | No - Currently, we do not differentiate between carbonate and non-carbonate aggregates as we have not experienced anything of concern. | N/A | No | N/A | No | Ben Rojas - jrojas@odot.org
Oregon | 1% | No |  | No |  | Most if not all of our sources are siliceous. We have had one request for higher p200 limits but that was unrelated to this topic. | Austin Johnson austin.l.johnson@odot.oregon.gov 503-510-1384
South Carolina | N/A | No |  | No |  | Our Concrete CA gradation only goes to the 100 sieve | Caleb Gunter, guntercb@scdor.org
South Dakota | 1.5 % Combined -200 | No. |  | No. |  |  | darin.hodges@state.sd.us
Tennesse | For coarse aggregate in concrete, the maximum percent by weight is 1.5% but may be increased to 2.0% if the material consists of dust of fracture. For fine aggregate in concrete, the maximum percent by weight is 3.0 but may be increased to 10% if the fine aggregate is manufatured from crushed stone and consists of dust of fracture. If the fine aggregate is manufactured from crushed gravel and consists of dust of fracture, the limit may be increased to 3.5%. | Yes |  | No |  | Graphics are provided from our spec book in section 903.01. They can be enlarged if needed for easier viewing. | matthew.johnson@tn.gov
Texas | 1.5% | Yes | 3% for structual classes of concrete and 5% for paving concrete. Material passing No. 200 sieve must be at least 85% CaCO3. | Yes | https://library.ctr.utexas.edu/Presto/search/SearchResults.aspx?q=NjI1NQ%3d%3d
Utah | 0-1 | no |  | no |  |  | Jason Richins jtrichins@utah.gov
Wisconsin | <=1.5% for Coarse | No |  | No |  | <=2.3% is allowed on #200 sieve for Combined Aggregate Gradation. For concrete pavements with a combined contract quantity over 50,000 square yards, optimized aggregate gradations (OAG) should be used. For OAG, <=5% retained (volumetric) is allowed on #200 sieve. | Tirupan Mandaltirupan.mandal@dot.wi.gov
West Virginia | Coarse aggregates to be used in Portland cement concrete shall have no more than one percent (1%) by weight passing the No. 200 (75 μm) sieve, except that this percentage may be increased to 1.5 in the case of crushed aggregate if the material finer than the No. 200 (75 μm) sieve consists of the dust of fracture, essentially free from clay or shale. | WVDOT goes by uncrushed verses crushed aggregates for use in concrete. | Manufactured fine aggregate: Max 5.0%; Other Sand: Max 3.0%; Coarse Aggregate: Max 1.0%; Crushed Coarse Aggregates: Max 1.5% | No | N/A | When the coarse aggregate is to be used in Portland cement concrete, larger percentages passing the No. 200 (75 μm) sieve in the coarse aggregate fraction will be permitted if the percent passing the No. 200 (75 μm) sieve in the fine aggregate fraction (702.1) is less than the specified maximum. In no event, however, shall the percent passing the No. 200 (75 μm) sieve in the total concrete aggregate be greater than an amount which would exist if both aggregate fractions contained their specified maximum percentage passing the No. 200 (75 μm) sieve. (Please see the attached worksheet for more clarification) | suman.thapa@wv.gov