## Sheet1
Can anyone shed some light on this issue, assessing risks, mitigating measures/spec requirements, etc. We have a project with prestressed concrete piles using either stainless steel or CFRP strands. They will be installed in high sulfate soils (exposure of concrete to sulfate is S2 class by ACI 318). I have checked with the cement producers and was told no Type V cement or other high sulfate resistant cement available in our state (not sure the states in the middle west or western coast state, though). We need advice on the performance of concrete in high sulfate soils. Have you or somebody that you know worked with this issue? Any advice/help would be greatly appreciated.
| Name and organization | Email address | Response
1 | Katherine M. Mellon, MBA, CPM, PE Principal Materials Engineer Nevada Department of Transportation | kmellon@dot.nv.gov | NDOT received complaints about requiring Type II/V cement with 20% pozzolan from suppliers, but we have always gotten it and used it.
2 | Jason T. Richins, S.E. Concrete & Steel Engineer Utah Department of Transportation | jtrichins@utah.gov | We don't use Prestressed Concrete Piles in Utah that I know of. We also don't have Type V cement, but the IL(HS) cement is high sulfate resistant. I would suggest they contact the cement suppliers and not the contractors. I bet the Contractor doesn't realize what the IL(HS) is.
3 | Neal W. Fannin, P.E. Pavement Materials Engineer PA Department of Transportation | nfannin@pa.gov | About 20 years ago we were building I99 around State College PA and encountered a large deposit of wisker pyrite (super reactive form of normal pyrite) in one of the cut areas. We created a landfill type area for the acid producing rock that came out of the cut. For the concrete drainage structures we ran into the same kind of supply issues you are experiencing. We ended up using a 50% GGBFS replacement mix and going to a 56 day acceptance criteria for the concrete in those applications. The research I did at the time indicated the this approach was probably better for sulfate resistance (and permeability) than just using type V.
4 | Jason C. Waters Concrete Branch Chief Office of Materials and Testing | jwaters@dot.ga.gov
5 | Suman Thapa, P.E. Cement & Concrete Section, Supervisor Materials Controls, Soils & Testing Division | suman.thapa@wv.gov | WVDOT does not have experience with this kind of issue. According to google, Cemex might have Type V cement. There is a number to call for the availability in this link. https://www.cemexusa.com/products-and-services/cement/product-specifications/type-ii-v I am sorry we couldn't be more helpful.
6 | Eric Prieve, PE Concrete & Physical Properties Unit Manager Material & Geotechnical Branch | Eric.Prieve@state.co.us | We have a few locations in the state that have high sulfates in mining districts and the hot spring areas. This is what we allow for sulfate mitigation. It was developed with input from the USBR, ACI 201 committee members and industry experts. Update 2022 for Type IL cements.
7 | Matt Romero P.E. Materials Division Engineer Oklahoma DOT | MROMERO@ODOT.ORG | We have the same issues out towards the pan handle. So far we do not have a solution due to the lack of Type V being produce by any of our suppliers.
8 | Maria Masten Concrete Engineer Minneosta DOT | maria.masten@state.mn.us | Minnesota doesn’t have high sulfate like out west. Don’t think anyone from MN would be able to shed light on this.
9 | Mark Finnell, PE Concrete Engineer-Consultant Bureau of Technical Services Wisconsin Department of Transportation | mark.finnell@dot.wi.gov | WisDOT does not have a lot of sulfate related issues with soils or water. So, our state does not have specifications to capture chemical sulfate attack. Coming from the concrete engineering side of things, mitigating chemical sulfate attack can be handled in a few ways. One way, which you mentioned, is using a Type V cement. The main issue with that is most cement manufacturers in our area and around the country are producing Type IL cement. And before the switch to IL, producers in our area were producing only Type I, Type II and Type III cement. I’m also not currently aware of any cement sources in the country that are producing Type V cement. Type V cement is a highly specialized cement which may be difficult to acquire. Another way to mitigate sulfate attack, and the most common way, is utilizing SCMs. SCMs will help in two ways. The first way is it will dilute the concrete mixture. Chemical sulfate attack preys upon C3A (aluminate) from the cement and the hydration products from C3A (calcium hydroxide - CH and Afm - sulfoaluminates). Adding SCMs to the mixture will dilute the C3A content of the mixture and will help consume some of the CH and Afm; thus not giving the sulfate salts something to attack. The second way SCMs will help is densifying the microstructure. The dense microstructure will decrease the permeability of the concrete which will help minimize the ingress of sulfate salts. The SCMs I would recommend using are silica fume or a high reactivity metakaolin. These will help create a very low permeable concrete and are efficient at consuming various hydration products. The caution with using these products is monitoring the internal temperatures of the prestressed piles so no thermal stresses build up in the piece or create other durability issues. Likewise, using these products would require constant moist curing while in the forms to avoid chemical and autogenous shrinkage. Using SCMs like fly ash and slag can be used but it may hurt production rates for any plant because it they will slow the hydration process down. Silica fume and metakaolin will have a minimal impact. In conjunction with SCMs, a low w/cm ratio mixture would be advisable. I believe ACI states to use a 0.45 w/cm or lower when dealing with severe sulfate exposure, but I would err on the side of caution and set the limit at no more than 0.40. This way the microstructure is even tighter and will still get tighter as the SCMs react over time. An out of the box idea that can also work is using a calcium sulfoaluminate (CSA) cement. These cements are chemically resistant to sulfates and ASR (if that is a concern). These are rapid setting cements that form very stable microstructures and chemistries. The caution with CSA cements is they are permeable. A polymeric admixture like a latex would be needed to help reduce the permeability and protect the strands and reinforcing steel. Likewise, extensive trial batching would be needed to dial in the set times. These cements can set up in less than 15 minutes without the presence of a retarder. If set times aren’t controlled, it may jeopardize the placement operation. I’m not familiar with any ASTMs or AASHTOs that would directly test for sulfate attack in concrete. There is ASTM C452 but that targets the cement and not the mixture. It’s possible other agencies or other country’s may have a method or limit. Nevertheless, using permeability tests like resistivity/formation factor testing can help build confidence in the mixture’s ability to resist chemical infiltration. The limit I would recommend is the very low category. Using resistivity/formation factor will only work on portland cement-based mixtures. CSA cement-based mixtures would need to use direct permeability measurements like diffusion coefficient because all the electrical tests for concrete are based on portland cement. I’m not aware of a diffusion coefficient limit and may be somewhere in the literature. To control the w/cm ratio during production, utilizing the Phoenix Test can assist in making sure the target w/cm ratio specification is met. Knowing the w/cm ratio going into the piles will build more confidence in the permeability and help maintain concrete consistency/workability as well.
10 | Darin Hodges Concrete Engineer ¦ SDDOT | Darin.Hodges@state.sd.us | SD has a lot of High sulfate soils and SDDOT deals with this regularly. Due to the recent changes in cement manufacturing and supply type V Cement is not available. We have added to our specs that a blended cement (M240) certified as meeting MS or HS is an acceptable alternative to type II and type V cement. There are a few type IL cements that can meet HS requirements, and other blended cements that can meet HS requirements. For sulfate levels of S2, a Type II/MS cement with a 20% to 30% Class F fly ash substitution and a low W/C (0.42 or less) will likely provide adequate sulfate resistance. SDDOT uses plan notes that reference this as an alternative option to a type V/HS cement.
11 | Andy Naranjo Texas Department of Transportation | Andy.Naranjo@txdot.gov | Texas has areas of high sulfate soils, but the sulfate is generally gypsum, which is far less aggressive than the sodium and magnesium sulfates. Since we know we have gypsum soils, our sulfate resistant concrete spec only requires a minimum mitigation level of moderate sulfate resistant cements. We also allow Type I cements with Class F ash as a sulfate resistant mixture. We have no documented case of sulfate attacked using these mitigation measures.
12 | Kevin Gnegy, P.E. ¦ Pavement Materials Engineer PA Department of Transportation ¦ Bureau of Construction and Materials Materials Division | kgnegy@pa.gov | PennDOT typically utilizes higher GGBFS substitution with Type II (becoming harder to get now with Type 1L) cement. We also consider: • Ternary mixes that reduce permeability • Low W/C ratios • No air entrainment when below frost line • Possibilities of adding waterproofing and/or corrosion inhibiting admixes, (Xypex/Ipanex, etc…)
13 | Richard Mulcahy ¦ Materials Field Control Engineer MassDOT Research and Materials Laboratory | Richard.Mulcahy@dot.state.ma.us | I think if you have the w/cm ratio dropped to ≤ 0.40 and implement SCMs, preferably slag, you can get the resistance to S2 exposure, if they aren’t doing that already. Also, Other available types of cement such as Type I or Type II are permitted in Exposure Class S2 if the C3A content is less than 5 percent. Not sure if that’s locally available either however but figured I’d share if you weren’t already aware.