## Sheet1
NCC SUMMARY
Atomized Misters for Bridge Deck Overlays
Submitted by WYDOT
State | Questions |  |  |  | Additional info
| 1. Does your state allow/require the use of atomized misters during deck overlay pours? | 2. Does your state have spec language regarding the use of atomized misters? (link or summary) | 3. If not specifically allowed or required, but contractors have elected to use them, please summarize your state's experience with atomized misters. | 4. Have you noticed any significant differences in the amount of shrinkage cracks in deck pours when atomized misters have been used?
CO | Yes, allowed | If the surface of the deck slab becomes dry immediately following finishing operations, due to an excessive evaporation rate, it shall be covered with wet burlap or fogged with water covering the entire deck surface using pneumatic atomizing nozzles. The fog spray shall be just enough to retard surface evaporation and shall not change the water-cement ratio. During periods of excessive drying, a cover of wet burlap or plastic sheeting shall be maintained on the slab at all times until final cure is placed. Monomolecular film coatings applied to the surface of the slab to retain moisture may be used provided they effectively retard surface evaporation and are adequately maintained until the final cure is placed. | Not effective; placing wet burlap immediately after screeding works best. Any minor surface marring is covered by the PMP overlay. Some contractors try to mist the surface, then hand finish, which is not allowed. | When used properly and not worked into the surface, the cracking is similar to burlap covering. We also cover every bridge in an asphalt membrane or polyester concrete overlay.
OR | Foggers vs atomized misters | Provide high pressure washers, according to 00540.28, fitted with fog nozzles during all deck placements to prevent and control premature drying. Apply fog spray upwind of the concrete placement during finishing. The purpose of fogging is to maintain a layer of high humidity above the concrete surface in order to minimize water loss in the mix after placement and re. Do not allow larger water droplets that drip from nozzles to fall onto the freshly finished plastic concrete. |  | When we first implemented HPC mixes (silica fume as part of the cementitious) around the year 2000 we had contractors waiting for bleed water evaporation prior to finishing but silica fume typically absorbs all the bleed water so essentially they were just allowing the surface to evaporate making any plastic shrinkage cracking worse. We introduced the use of misting as part of the production and it helped reduce the cracking quite a bit. Its now a standard as you can see from the specs above. We require that the curing operation follow quickly behind the bidwell and the misters are used in between to keep the relative humidity up. As we have transitioned away from silica fume mixes opting for other SCM’s at higher replacement levels the need isn’t as crucial but It has worked well and I still think it’s a worthwhile measure to take. The only issue we have had is Contractors “forgetting” to do it or nozzles that aren’t performing properly, you definitely want a well atomized mist. | Evap rate <0.1 lb/sf/hr, min 2500 psi at the nozzle, fan pattern, min 4.5 gal/min, provide wind breaks if necessary
IA | No |  | Would entertain if anyone proposed it. |  | Limit evap rate to 0.2 lb/ft/hr, rarely see any issues.
PA | Yes, when evaporation rate exceeds 0.06 lbs/SF/Hr. | Have readily available at the bridge deck placement site, remediation equipment and procedures as submitted, accepted, and demonstrated during the dry run before starting the placement. If the evaporation rate in Section 1001.3(k)6.b is exceeded, stop concrete placement until protective measures are taken to reduce the values to an acceptable level. Fog cure misting is an acceptable method to mitigate an excessive evaporation rate. Use high or low pressure equipment equipped with nozzles that atomize droplets and can keep a large surface damp without causing water deposits. Apply the fog over the entire placement area behind the finishing operation, not covered by wet burlap when the evaporation rate in Section 1001.3(k)6.b is exceeded. Do not leave concrete exposed for an extended duration. | Mostly positive, sometime issues arise with connections leaking (e.g. behind work bridge/bridge or bidwell) causing marking of the fresh concrete from dripping water. | Not to my knowledge. In general, contractor’s make every effort to pour at night/very early morning to avoid high evaporation rates. Decks are covered behind finish machine with double lap burlap, followed by a 14 day wet cure and 7 day plastic cure. | https://www.dot.state.pa.us/public/PubsForms/Publications/Pub_408/408_2020/408_2020.pdf
WA | No. We require “fogging” of bridge decks, and allow it for new modified concrete overlays as a step in the intermediate cure process. Decks and overlays all receive a final wet cure with soaked burlap and plastic sheeting. I’m not familiar with atomizing misters. Contractors typically use pressure washers with an appropriate nozzle to fog the deck. | The fogging apparatus shall consist of pressure washers with a minimum nozzle output of 1,500 psi, or other means accepted by the Engineer. The fogging apparatus shall be in place and charged for fogging prior to beginning concrete placement for the bridge deck. The Contractor shall presoak all burlap to be used to cover the deck during curing. Immediately after the finishing machine passes over finished concrete, the Contractor shall implement the following tasks: 1. The Contractor shall fog the bridge deck as necessary to suppress evaporation and maintain a wet sheen without developing pooling or sheeting water. 2. The Contractor shall apply the presoaked burlap to the top surface to fully cover the deck within 1 hour after the finishing machine has passed, unless otherwise accepted in the cold weather protection Working Drawing or as accepted by the Engineer during deck casting. The burlap shall be placed flat from work bridges to minimize unnecessary damage to the concrete finish. The Contractor shall not apply curing compound. 3. The Contractor shall continue to keep the burlap wet by fogging as needed until the burlap is covered by soaker hoses and white, reflective sheeting. The Contractor shall place the soaker hoses and white, reflective sheeting after the concrete has achieved initial set. The Contractor shall charge the soaker hoses frequently so as to keep the burlap covering the entire deck wet during the course of curing. As an alternative to tasks 2 and 3 above, the Contractor may propose a curing system using proprietary curing blankets specifically manufactured for bridge deck curing. The Contractor shall submit a Type 2 Working Drawing consisting of details of the proprietary curing blanket system, including product literature and details of how the system is to be installed and maintained. The wet curing regime as described shall remain in place for at least 14 consecutive calendar days. | For anything other than small bridge decks, it remains difficult to specify and ensure fogging work. Workers and work access are often limited to thoroughly fog a deck after finishing. Unfortunately, on days where fogging is probably most beneficial (i.e. windy or hot weather) it becomes even more difficult to continually fog a deck. | Fogging was identified as a good practice during a previous research project that WSDOT funded regarding cracking in bridge decks, but to my knowledge shrinkage cracking and fogging have not been correlated with data. | Specifications for fogging can be found in 6-02.3(11)B for bridge decks and 6-09.3(12) & (13) for overlays. Division 6 Structures - 2023 Standard Specifications (wa.gov). The specification for overlays is currently in the process of being updated to more close resemble that of bridge decks.
WV | Yes, if the evaporation rate exceeds 0.05 lb./sq. feet per hour. | 679.2.3.10-Fogging Equipment: Fogging equipment shall be available for use in accordance with these specifications. The fogging nozzles shall produce an atomized mist. Fogging nozzles shall incorporate compressed air to create the mist. Hand held or hand operated equipment shall be permitted when the Contractor has demonstrated that his operator has been trained in its use. 679.4.4-Concrete Placement Limitations: The temperature of the plastic concrete, as discharged from the mobile mixer or delivery unit, shall be at least 50˚F but not more than 85˚F. If conditions are such that, in the opinion of the Engineer, these temperature requirements may not be met, the provisions of either Section 601.9.1 or 601.9.2 of the Specifications will apply. If the evaporation rate exceeds 0.05 lb./sq. feet per hour (see Figure 1), the Contractor shall make provisions (i.e. wind breaks, fogging, etc.) to reduce the rate to 0.05 lb/sq. feet prior to placing concrete. These provisions shall be maintained during the placement of the concrete. If the evaporation rate obtained from Figure 1 is close enough to the maximum allowable value of 0.05 lb./sq. feet per hour that there may a discrepancy in the exact numerical value, the equation listed below (EQ 679.4.4) shall be used to obtain a more accurate value. The Evaporation rate shall be checked every hour of placement and the results given to the Division. |  | We are noticing shrinkage cracks even if there was no evaporation during the night time. There are also no shrinkage cracks with or without atomized misters or vice versa.
MN | They are allowed in general and are required to be on-site as-needed for silica fume overlays. | Use fogging equipment or methods capable of spreading a fine mist over concrete surfaces without ponding water or running sheets or streams. Continue fogging behind the final floating and tine texturing operation at a maximum of 5-minute intervals for all finished concrete until placement and activation of the wet cure system. | It’s typically one or two workers pointing the tip upright so as to direct the spray away from the surface. Coverage is inexact however attention is paid to the surface to ensure that excess water is not accumulating from the fogging operation. | I do not have a direct answer for this questions. MnDOT has several research projects looking to identify cracking modes. Anecdotally, plastic shrinkage cracking is rare but other cracking does happen and we have not identified or isolated exactly why.
ID | We do not specify atomized misters. We require a Fog coat or soaker hoses 1 day prior to placing the deck overlay. For curing, we only require wet burlap as soon as the deck can support the burlap without deformation. | None | We do not have specific knowledge of atomized misters being used. We do allow a fog coat for wetting the deck before placing the overlay. | N/A
ND | Not for overlays, but for deck reconstruction | 156.02: Produce a fog spray from nozzles that atomize the droplets and a system capable of keeping a large surface area damp without allowing water to drip, flow, or puddle on the surface. Use high pressure equipment that generates a minimum of 1200 psi at 2.2 gpm, or low pressure equipment having nozzles capable of supplying a maximum flow rate of 1.6 gpm. | Typically contractors use prewetted burlap | N/A | https://www.dot.nd.gov/divisions/environmental/docs/supspecs/2023%20Standard%20Specifications.pdf
UT | Yes for deck pours | Fogging 1. Use fogging when necessary to prevent drying of exposed concrete surfaces. 2. Use fogging equipment with compressed air misters that atomize the water and produce a very fine mist and not a spray. a. Use equipment that allows for adjusting the rate of fogging depending on the conditions that are present. b. Maintain misters at least 5 ft above the concrete surface and aimed in a direction not lower than horizontal. c. Do not use fogging to apply excess water to the concrete surface to aid finishing. d. Do not affect the water/cement ratio of the concrete. e. Discontinue fogging when a fine coating of water or sheen is visible on the concrete surface. 3. Do not damage the concrete surface. |  |  | Thin bonded polymer overlays or polyester concrete, some decks with membrane & HMA overlays
SD | Yes | Immediately after concrete finishing, a fog shall be applied to the exposed concrete surfaces until such time that wet curing blanket or other materials, as approved by the Engineer, is in place in such a way as to prevent drying of the concrete surface. Maintain the fogging to produce a “gloss to semi-gloss water sheen” on the concrete surface until the wet curing blanket is applied. The bridge deck surface shall not be treated with curing compound. Fogging equipment shall be capable of applying a fine fog mist in sufficient quantity to curb the effects of rapid evaporation of mixing water from the concrete resulting from wind, high temperature, or low humidity, or a combination of these factors. The fogging equipment shall be capable of being turned off and on as necessary, or as directed by the Engineer. Only equipment capable of producing a fog or mist shall be used. Moisture from the fog applicators under pressure shall not be applied directly upon the concrete and cannot accumulate on the surface in a quantity sufficient to cause a flow or wash the surface. Fog misting shall not be used to apply water to the surface of the concrete to facilitate lubrication for finishing purposes. Water on top of the fogged concrete surface shall not be worked into the surface of the concrete. Fogging equipment shall be such that the fog spray is produced from nozzles that atomize the droplets and are capable of keeping a large area damp without depositing excess water. Use high pressure equipment that generates at least 1200 psi at 2.2 gallons per minute or low pressure equipment having nozzles capable of supplying a maximum flow rate of 1.6 gallons per minute. Handheld weed sprayers are not allowed. Water shall not be allowed to drip, flow, or puddle on the concrete surface during fog misting. The Contractor shall demonstrate the fog mist system at the bridge deck prepour inspection to verify that sufficient volume and coverage will be attained. A fogging system shall not be used until approved by the Engineer. Apply fog spray upwind of the concrete placement during finishing, texturing, and until the concrete is covered by wet curing blanket. A single layer of wet curing blanket shall be placed as soon as possible and within a distance of 25 feet behind the finish machine. In the case the placement of the wet curing blanket within 25 feet is not practical, the Contractor shall keep the surface wet by fogging. | Power washers with high pressure and a fine nozzle have been working the best for most bridges that are not too wide. |  | In the event of a delay in concrete placement or finishing, the wet curing blanket shall be placed on as much of the exposed 460 STRUCTURAL CONCRETE Page 326 concrete behind the finish machine as is practical. The curing blanket shall be pre-wetted by soaking in water for a minimum of 4 hours and then draining the soaked curing blanket such that the free water is removed prior to placement. If non-woven polypropylene geotextile is used, pre-wetting may be done immediately prior to placement. Caution shall be used when placing wet curing blanket so that no damage occurs to the surface. Placement of dry curing blanket and then wetting the curing blanket once it is in place is not allowed. The curing blanket shall be kept continuously wet by misting with water until such time that the concrete can support soaker hoses without causing deformation to the concrete. At that time, soaker hoses shall be placed on top of the curing blanket and the curing blanket and soaker hoses covered with polyethylene sheeting. In lieu of the preceding paragraph, the Contractor may immediately cover the wet curing blanket with polyethylene sheeting. Once the concrete can be walked on without damaging it, the Contractor shall then pull back the polyethylene sheeting and place the soaker hoses between the curing blanket and polyethylene sheeting. The curing blanket shall not be exposed for such duration that it dries prior to being recovered with the polyethylene sheeting. The soaker hoses must be placed and recovered within 24 hours of completion of the deck pour. Water shall be run through the soaker hoses periodically as required to keep the curing blanket continuously wet, but at a minimum of once per day. These wet cure procedures shall be continued for a period of 7 days after completion of the deck pour.
IN | Yes, only triggered by evaporation conditions | Protection shall be provided to prevent rapid drying of concrete. The rate of water evaporation shall be determined both prior to placement based on forecasted conditions and during placement based on actual conditions in accordance with ACI 308, section 5.2.1 or the following equation: E = (Tc2.5 - rTa2.5)(1 + 0.4V) x 10-6 where: E = Evaporation rate, lb/sq ft/h Tc = Concrete mix temperature, °F Ta = Ambient temperature, °F r = (Percent of Relative Humidity)/100 V = Wind velocity, mph. Measurement of Ta, r, and V shall be obtained from readings made by the local weather bureau or the Contractor's measurements made on site. Measurement of Tc shall be determined from the concrete on site at the point of placement. Fog misting shall be performed after the finishing operation and prior to the wet cure, where the evaporation rate exceeds or is expected to exceed 0.05 lb/sq ft/h. Fog misting shall keep the environment above the concrete surface at high humidity to protect against plastic shrinkage cracks and shall not be used to apply water directly to the surface to facilitate finishing. Evaporation retardants shall not be substituted for fog misting where the evaporation rate exceeds 0.05 lb/sq ft/h. | Ponding becomes an issue when a mister is not working correctly | Not enough experience to say
NV | Yes, required until curing covers are placed | Immediately after the concrete is finished, maintain the moisture content by continuously humidifying the air above the deck until the curing covers are placed. Use fogging equipment mounted on a finishing bridge which is separate from the concrete placing equipment. .....When conditions are such that additional moisture is needed for initial finishing, apply the required water to the surface by fog spray only, and hold to a minimum amount....Use fogging equipment capable of providing a fog mist, as necessary, to the area between the finishing machine and the tining machine...If at any time it becomes apparent that the combination of fogging and curing application are not, or will not be effective in preventing plastic shrinkage cracking, stop the concrete placement until environmental conditions improve substantially, or until other preventative measures are approved in writing. | N/A, are required | N/A, are required | https://www.dot.nv.gov/home/showpublisheddocument/6916/636257041112930000
MT | Allowed not required | Increase ambient humidity by fogging above finished concrete and concrete forms/rebar using one of more 3000 psi or greater pressure washer powered fogging wands. Do not: use low pressure spray nozzles, use fogging systems attached to the screed, use fogging or other methods to add finishing water to the surface during fog misting, allow water to drip, flow or puddle on the concrete surface during fog misting, when placing the burlap, or at any time before the concrete has achieved final set. | Modified Bridge Deck Water Cure special provision, experience is still minimal | Have seen a reduction of early age cracking following implementation of special provision
GA | Required | Cure concrete properly by supplying additional moisture through ponding, sprinkling or fogging and then retaining the moisture…….Cure bridge deck concrete as follows: immediately after the water sheen disappears and the surface finish is applied, fog the surface to keep a film of water on the surface. If surface damage occurs, delay fogging.....Take precautions to prevent plastic shrinkage cracking of concrete by doing the following: provide wind screens; provide fogging equipment; apply temporary wet coverings before moisture loss begins. | N/A | N/A
IL | Required | Fogging equipment shall be in operation unless the evaporation rate is less than 0.1 lb/sqft/hr and the Engineer gives permission to stop…the Contractor shall provide temperature, relative humidity, and wind speed measuring equipment. Fogging equipment shall be adequate to reach or cover the entire pour from behind the finishing machine or vibrating screed to the point of curing covering application, and shall be operated in a manner which shall not accumulate water on the deck until the curing covering has been placed. If there is a delay of more than ten minutes during concrete placement, wet burlap shall be used to protect the concrete until operations resume. Concrete placement operations shall be coordinated to limit the distance between the point of concrete placement and concrete covered with curing material. The distance shall not exceed 35 ft (10.7 m). For pour widths greater than 50 ft (15 m), the distance shall not exceed 25 ft (7.6 m). Fogging equipment shall be hand held fogging equipment for himidity control. The equipment shall be capable of atomizing water to produce a fog blanket by the use of pressure 2500 psi minimum and an industrial fire hose fogging nozzle or equivalent. |  | Not sure if there's been significantly less shrinkage cracking. Many districts switching to silica fume modified overlays as latex modified overlays tend to crack no matter what they try to do.