## Sheet1
Vertical Cracks in Prestressed Bridge Beams Questions - WV (11/2023)
State | 1. Have there been vertical cracks in the top flange of any prestressed I Beams after erection at the jobsite; what was the determined cause of the cracks? | 2. Does your state DOT have a specification for the diameter of debonded strand sheathing compared to diameter of reinforcement? If so, what is the tolerance and what ASTM/AASHTO spec is it based on? | 3. Does your DOT perform any testing of the sheathing even if it's on a strand? | 4. Has specified temporary debonded strands ever failed to debond during detensioning? If so, how was the beam assessed for the acceptance and rejection?
Alabama | We have experienced some shrinkage cracking in the top flange around where the decking clips are inserted. This was most likely caused by not covering the bed soon enough after the pour was completed. Our inspectors at the production facilities make sure the beds are covered promptly after completion of the pour and this seems to have cured the plastic shrinkage cracking around the deck clips. As for cracking after the girders have been set at the jobsite, ALDOT has not experienced that issue but your issue may be related to our experience during casting. | We do not have a specification, but we do not allow two piece sheathing. We use one piece sheathing which is required to be “tight fitting” and sealed at the ends with duct tape and wire ties to prevent leakage. | We do not perform any testing of the sheathing. | The primary reason for debonded strand is the effect it has on camber and we have not had any issues with too much camber. Draped strands are more commonly used now.
Arkansas | Not to our knowledge. | We do not, but I have seen a few other states do. LA DOTD for example, specifies the inside sheathing diameter to be 1/8” greater than the max. outside diameter of the prestressing strand. If there is an ASTM or AASHTO Spec for debonding sheathing, I dont know of it. | No. ARDOT has, in the past, used more steel rather than concrete beams. We are using more prestressed beams in the past 10 yrs, but our Specifications really need to catch up on the prestress side. We have had issues with correctly estimating camber, for example, so we are in process of fine-tuning our methods in terms of design and fabrication. | Not that I know of. If this happened, we might try to model the actual condition in the design program, to see if we would be OK with beam acceptance or not.
Idaho | This has not been a reported issue in Idaho. | Idaho currently does not allow debonded strands in prestressed girders. We allow full length unbonded strand in the top flange to resist handling stresses, but those are a contractor design. Any tolerances would default to AASHTO. | No | No
Illinois | We rarely see these types of cracks and never induced from transporation/erection. Typically when we do, they occur prior to detensioning and when the strands are released the cracks are closed up to the point where they are not of concern. | The IDOT Prestress Manual (attached) specifies the size of debonding material relative to the strand size. This is IDOT’s language that Tollway references, so I’m am not sure if this is based off of a ASTM/AASHTO standard. | As far as we know IDOT does not perform any testing on the debonding sheathing. | IDOT outlines a process of how to measure debonding. I don’t believe particular acceptance criteria are given by IDOT but they do require it to be monitored. In addition one area that IDOT highly stresses in audits and inspections it to ensure the sheathing is properly sealed within the beam to ensure no concrete/cream enters sheathing which would impede the effectiveness.
Indiana | I am not aware of any vertical cracks forming in the top flanges during the erection process. There have been times when we have noticed superficial cracks after detensioning, but we follow PCI guidelines concerning crack repairs. One practice we have also adopted to help eliminate these cracks is to have the producer add additional pieces of longitudinal reinforcing steel. Peter White: I’m also not aware of any issues with vertical cracks developing on the top flange of our prestressed beams, or issues with debonding. However, we often debond to reduce compressive stresses so a failure to debond wouldn’t necessarily be obvious. | I do not believe INDOT has any specifications or testing requirements regarding the debonding sheathing. | When we are inspecting the sheathing prior to the pours, we check for adequate overlapping, and we try to make sure that the slit is positioned downward to help prevent seepage. If there are folds, creases, or any buckling in the sheath, we will typically have the producer apply two layers of the debonding sheath with the slit in the outer sheath facing down. We have also allowed them to apply duct tape at the ends of the sheathing to avoid slippage. | Finally, to my knowledge, I don’t believe we have ever had a debonded strand fail to debond.
Iowa | We have not seen any vertical cracking in the top flange in Iowa. Just now looking at debonding, so no experience with it yet. | NA | NA | NA
Kentucky | No KYTC project of record. Typically the KYTC Division of Structural Design evaluates the issue, determines probable cause and approves any remedies. (See also bullet 1 from S. Hopper below email). See also PC1 MNL 135-00 1.4 Specify Responsibility for Project Tolerance. | No KYTC specifications. | No Testing. | No KYTC project of record. (See observation from S. Hopper in bullet 4 from below email). Acceptance or rejection will be determined by the KYTC Engineer and the Div. of Structural Design. S. Hopper Comment #4: I have seen debonding wrap not preform as expected. A small hole large enough for cement paste to bond to the underlying strand is all that is necessary to transfer the detensioning stresses to surrounding concrete (in my experience). When I have seen this happen, a spall was created as the force moved away from the stress transfer point out to the nearest exterior face in a “somewhat conical” pattern.
Michigan | The only cracks that I’m aware of in the top flange was on structure S09-11016, JN 130008 (Territorial Rd over I-94) in 2021 on MI 1800 beams. Rick or John might be able to answer question 1. | NA | NA | NA
Minnesota | MnDOT Bridge Construction Section is not aware of any vertical cracks on the top flange at the job site. As a precast engineer, I have seen vertical crack at top flange at precast facility but will close after detensioning. MnDOT never built a bridge beam with temporary top flange strand debonded at midspan. At the moment, we have very few bridges designed and fabricated with debonded straight strand(bottom strand). We will have more coming but not at the moment. Karl Johnson: I am unsure. Is this question specifically referring to debonded beams like the rest of the questions? Or is this a general question (including draped)? We have done very few debonded beams to date, although we will start doing more soon. But either way, I do not know the answer. I know we often have a diagonal crack near the end of draped beams. But I have not heard of a vertical crack that happens after it gets to the field. | Yes, see attached draft specification. / I am not sure it is based on an ASTM/AASHTO spec. The sheathing diameter language in our current spec closely follows FDOT’s spec for debonding (who have a lot of experience with debonding). We have also based some of our language on Michigan DOT research. | I am not sure I fully understand this question. My guess is “no”, but I will yield to Jemal and the fabrication/materials people if there is any testing done on the sheathing (either on or off the strand). | To date, I don’t believe MnDOT has fabricated beams with temporary debonded strands. I believe our first will be fabricated by Rinker this spring (BR 71016). / NA
New York | (My section doesn’t handle this, so I reached out to our Structures folks for answers, below in red. ) We have not been notified by our field staff of any top flange cracks after erection. | We do not have any specification for diameter of sheathing in relation to the strand. The NYSDOT Pre Cast Concrete Manual provides the following guidance: " Where debonding of prestressing steel is required, plastic sheal sheathing) shall be used | Not that I’m aware of – there is no approved list for the sheathing either. | We have not had this happen during the time any of the current staff has been in this unit (i.e. the past 10 years).
North Dakota | No, not to our knowledge. | No NDDOT specifications. | No testing. | No. Acceptance or rejection would be determined by the project engineer and Bridge division.
Ohio | We have not seen this type of cracking. | We do not have a specification for the diameter of debonded strand sheathing. | We do not perform any testing on the sheathing. | Not that we are aware of.
Oregon | Very seldom. Large prestressing forces at midspan prior to deck and subsequent loads. Also, shipping stresses may contribute. | No. We use split sheathing that once installed conforms to the diameter of the strand. | No. | No. The spilt sheathing fits tight and prevents paste from bonding to the strand.
Utah | I am unaware of any cracks in the top flanges of girders after installation | We do not have a specification for the diameter of sheathing in comparison to strand. | We do not test sheathing as we have not seen failures. | We have not experienced de bonding issues on UDOT girders that I have inspected. Our producers do pay special attention to make sure the sheathing is mortar tight. Sometimes this requires a small amount of duct tape on the ends where the sheathing terminates.
Wyoming | We'll see some small horizontal cracks at the ends of P/S beams but I don't recall ever seeing any vertical cracks in the girder flanges after erection. | We don't have a specification for the diameter of debonded strand sheathing compared to diameter of reinforcement. | No testing is done. | No testing is done.